## Recette
Article | Prix | Proportion | Valeur (/T) | ONO | Impurete | C | Si | Mn | Cu | Cr | P | Ni | Mo | Sn | Sb | Al | S | Mg | Pb | Ti | As | Bi | V
FDN0609 FONTE D'AFFINAGE | 530 | 0.406 | 215.242 |  |  | 4.25 | 0.763 | 0.038 | 0.001 | 0.019 | 0.027 | 0.002 | 0.007 | 0.001 | 0.003 | 0.003 | 0.014 | 0.004 | 0.005 | 0.011 | 0.001 | 0.004 | 0
13 Retour Bleu | 530 | 0.3 | 159 |  |  | 3.65 | 2.64 | 0.22 | 0.06 | 0.05 | 0.03 | 0.01 | 0.01 | 0.02 | 0.01 | 0.01 | 0.01 | 0.05 | 0 | 0.01 | 0.001 | 0 | 0.01
FDN1204. FRITE HAUT SILICIUM | 507 | 0.1 | 50.468 |  |  | 0.1 | 3 | 0.15 | 0.125 | 0.035 | 0.01 | 0.013 | 0.001 | 0.058 | 0.007 | 0.036 | 0.017 | 0.001 | 0.002 | 0.004 | 0.005 | 0.002 | 0
FDN0184 Disque | 430 | 0.086 | 36.994 |  |  | 3.5 | 1.9 | 0.45 | 0.2 | 0.16 | 0.04 | 0 | 0 | 0 | 0 | 0 | 0.16 | 0 | 0 | 0 | 0 | 0 | 0
92658100 E3C Cubilot | 430 | 0.067 | 29.023 |  |  | 0.1 | 0.175 | 1.1 | 0.1 | 0.09 | 0.014 | 0.031 | 0.001 | 0.003 | 0.006 | 0.035 | 0.003 | 0.001 | 0.002 | 0.007 | 0.003 | 0.001 | 0.001
FDN1221 RAILS DE CHEMIN DE FER 40CM | 423.9 | 0.016 | 6.852 |  |  | 0.1 | 0.335 | 0.98 | 0.041 | 0.051 | 0.018 | 0.021 | 0.004 | 0.003 | 0.008 | 0.002 | 0.014 | 0.001 | 0.002 | 0.001 | 0.002 | 0.002 | 0.005
FDN1089. CARBONE 99.05 5-10MM | 991 | 0.003 | 2.691 |  |  | 90 | 0 | 0 | 0 | 0 | 0 | 0 | 0 | 0 | 0 | 0 | 0 | 0 | 0 | 0 | 0 | 0 | 0
FDN1212 CARBONE 98-95 2-10MM | 856 | 0.003 | 2.686 |  |  | 90 | 0 | 0 | 0 | 0 | 0 | 0 | 0 | 0 | 0 | 0 | 0 | 0 | 0 | 0 | 0 | 0 | 0
Resultats |  | 0.981 | 502.956 | 0.155161 | 1.10463787 | 3.6798 | 1.582263 | 0.224508 | 0.055462 | 0.04682 | 0.025628 | 0.007525 | 0.006073 | 0.012455 | 0.005448 | 0.010195 | 0.024569 | 0.016807 | 0.002396 | 0.008351 | 0.001439 | 0.001923 | 0.003147