## GS 400-15
Code Article | Article | Prix | Proportion | Valeur (/T) | ONO | Impurete | C | Si | Mn | Cu | Cr | P | Ni | Mo | Sn | Sb | Al | S | Mg | Pb | Ti | As | Bi | V
FDN0609 | FONTE D'AFFINAGE | 530 | 0.5176505 | 274.3548 |  |  | 4.25 | 0.763 | 0.038 | 0.001 | 0.019 | 0.027 | 0.002 | 0.007 | 0.001 | 0.003 | 0.003 | 0.014 | 0.004 | 0.005 | 0.011 | 0.001 | 0.004 | 0
13 | Retour Bleu | 530 | 0.35 | 185.5 |  |  | 3.65 | 2.64 | 0.22 | 0.06 | 0.05 | 0.03 | 0.01 | 0.01 | 0.02 | 0.01 | 0.01 | 0.01 | 0.05 | 0 | 0.01 | 0.001 | 0 | 0.01
FDN1204 | FRITE HAUT SILICIUM | 500 | 0.129006 | 64.50301 |  |  | 0.1 | 3 | 0.15 | 0.125 | 0.035 | 0.01 | 0.013 | 0.001 | 0.058 | 0.007 | 0.036 | 0.017 | 0.001 | 0.002 | 0.004 | 0.005 | 0.002 | 0
92655248 | ferro silicum 75 en vrac | 1520 | 0.002723011 | 4.138977 |  |  | 0 | 71.25 | 0 | 0 | 0 | 0 | 0 | 0 | 0 | 0 | 0 | 0 | 0 | 0 | 0 | 0 | 0 | 0
FDN1089 | CARBONE 99.05 5-10MM | 954 | 0.000620414 | 0.591875 |  |  | 96.04 | 0 | 0 | 0 | 0 | 0 | 0 | 0 | 0 | 0 | 0 | 0 | 0 | 0 | 0 | 0 | 0 | 0
| Résultats |  | 1 | 529.0887 | 0.1262573 | 1.078899 | 3.55 | 1.9 | 0.1160216 | 0.0376434 | 0.03185057 | 0.02576663 | 0.006212379 | 0.00725256 | 0.015 | 0.005955994 | 0.009697169 | 0.01294021 | 0.01969961 | 0.002846265 | 0.00971018 | 0.001512681 | 0.002328614 | 0.0035

## GS 450-10
Code Article | Article | Prix | Proportion | Valeur (/T) | ONO | Impurete | C | Si | Mn | Cu | Cr | P | Ni | Mo | Sn | Sb | Al | S | Mg | Pb | Ti | As | Bi | V
FDN0609 | FONTE D'AFFINAGE | 530 | 0.5293729 | 280.5676 |  |  | 4.25 | 0.763 | 0.038 | 0.001 | 0.019 | 0.027 | 0.002 | 0.007 | 0.001 | 0.003 | 0.003 | 0.014 | 0.004 | 0.005 | 0.011 | 0.001 | 0.004 | 0
FDN1204 | FRITE HAUT SILICIUM | 500 | 0.2494936 | 124.7468 |  |  | 0.1 | 3 | 0.15 | 0.125 | 0.035 | 0.01 | 0.013 | 0.001 | 0.058 | 0.007 | 0.036 | 0.017 | 0.001 | 0.002 | 0.004 | 0.005 | 0.002 | 0
FDN0184 | Disque | 430 | 0.1914582 | 82.32702 |  |  | 3.5 | 1.9 | 0.45 | 0.2 | 0.16 | 0.04 | 0 | 0 | 0 | 0 | 0 | 0.16 | 0 | 0 | 0 | 0 | 0 | 0
FDN0172 | Frites Mn | 507 | 0.01801032 | 9.13123 |  |  | 0.1 | 0.016 | 0.35 | 0.02 | 0.032 | 0.007 | 0.01 | 0.001 | 0 | 0.007 | 0.046 | 0.006 | 0.001 | 0.002 | 0.003 | 0.003 | 0.002 | 0
FDN1089 | CARBONE 99.05 5-10MM | 954 | 0.006281873 | 5.992907 |  |  | 96.04 | 0 | 0 | 0 | 0 | 0 | 0 | 0 | 0 | 0 | 0 | 0 | 0 | 0 | 0 | 0 | 0 | 0
92655248 | ferro silicum 75 en vrac | 1520 | 0.005383144 | 8.18238 |  |  | 0 | 71.25 | 0 | 0 | 0 | 0 | 0 | 0 | 0 | 0 | 0 | 0 | 0 | 0 | 0 | 0 | 0 | 0
| Résultats |  | 1 | 510.948 | 0.1692495 | 1.215205 | 3.55 | 1.9 | 0.15 | 0.07036791 | 0.05 | 0.0245724 | 0.004482265 | 0.003973114 | 0.015 | 0.003460646 | 0.01139836 | 0.04239398 | 0.002384996 | 0.003181872 | 0.006875107 | 0.001830872 | 0.002652499 | 0

## GS 500-7
Code Article | Article | Prix | Proportion | Valeur (/T) | ONO | Impurete | C | Si | Mn | Cu | Cr | P | Ni | Mo | Sn | Sb | Al | S | Mg | Pb | Ti | As | Bi | V
FDN0172 | Frites Mn | 507 | 0.5945787 | 301.4514 |  |  | 0.1 | 0.016 | 0.35 | 0.02 | 0.032 | 0.007 | 0.01 | 0.001 | 0 | 0.007 | 0.046 | 0.006 | 0.001 | 0.002 | 0.003 | 0.003 | 0.002 | 0
FDN1204 | FRITE HAUT SILICIUM | 500 | 0.1806321 | 90.31606 |  |  | 0.1 | 3 | 0.15 | 0.125 | 0.035 | 0.01 | 0.013 | 0.001 | 0.058 | 0.007 | 0.036 | 0.017 | 0.001 | 0.002 | 0.004 | 0.005 | 0.002 | 0
FDN0184 | Disque | 430 | 0.1182529 | 50.84875 |  |  | 3.5 | 1.9 | 0.45 | 0.2 | 0.16 | 0.04 | 0 | 0 | 0 | 0 | 0 | 0.16 | 0 | 0 | 0 | 0 | 0 | 0
12 | Retour Jaune | 510 | 0.06367657 | 32.47505 |  |  | 3.65 | 2.62 | 0.4 | 0.3 | 0.09 | 0.05 | 0.04 | 0.01 | 0.02 | 0.01 | 0.01 | 0.01 | 0.05 | 0 | 0.01 | 0.001 | 0 | 0.01
FDN1089 | CARBONE 99.05 5-10MM | 954 | 0.02942705 | 28.07341 |  |  | 96.04 | 0 | 0 | 0 | 0 | 0 | 0 | 0 | 0 | 0 | 0 | 0 | 0 | 0 | 0 | 0 | 0 | 0
92655248 | ferro silicum 75 en vrac | 1520 | 0.01343266 | 20.41765 |  |  | 0 | 71.25 | 0 | 0 | 0 | 0 | 0 | 0 | 0 | 0 | 0 | 0 | 0 | 0 | 0 | 0 | 0 | 0
| Résultats |  | 1 | 523.5823 | 0.2 | 1.1 | 3.55 | 1.9 | 0.3138818 | 0.07722414 | 0.05 | 0.01388232 | 0.01084107 | 0.001411977 | 0.01175019 | 0.006063241 | 0.03449014 | 0.02619545 | 0.003959039 | 0.001550422 | 0.00314303 | 0.002750573 | 0.001550422 | 0.0006367657

## GS 600-3
Code Article | Article | Prix | Proportion | Valeur (/T) | ONO | Impurete | C | Si | Mn | Cu | Cr | P | Ni | Mo | Sn | Sb | Al | S | Mg | Pb | Ti | As | Bi | V
FDN0172 | Frites Mn | 507 | 0.6555114 | 332.3443 |  |  | 0.1 | 0.016 | 0.35 | 0.02 | 0.032 | 0.007 | 0.01 | 0.001 | 0 | 0.007 | 0.046 | 0.006 | 0.001 | 0.002 | 0.003 | 0.003 | 0.002 | 0
12 | Retour Jaune | 510 | 0.1572515 | 80.19828 |  |  | 3.65 | 2.62 | 0.4 | 0.3 | 0.09 | 0.05 | 0.04 | 0.01 | 0.02 | 0.01 | 0.01 | 0.01 | 0.05 | 0 | 0.01 | 0.001 | 0 | 0.01
FDN1204 | FRITE HAUT SILICIUM | 500 | 0.1423365 | 71.16824 |  |  | 0.1 | 3 | 0.15 | 0.125 | 0.035 | 0.01 | 0.013 | 0.001 | 0.058 | 0.007 | 0.036 | 0.017 | 0.001 | 0.002 | 0.004 | 0.005 | 0.002 | 0
FDN1089 | CARBONE 99.05 5-10MM | 954 | 0.03015668 | 28.76947 |  |  | 96.04 | 0 | 0 | 0 | 0 | 0 | 0 | 0 | 0 | 0 | 0 | 0 | 0 | 0 | 0 | 0 | 0 | 0
92655248 | ferro silicum 75 en vrac | 1520 | 0.01474391 | 22.41074 |  |  | 0 | 71.25 | 0 | 0 | 0 | 0 | 0 | 0 | 0 | 0 | 0 | 0 | 0 | 0 | 0 | 0 | 0 | 0
| Résultats |  | 1 | 534.891 | 0.2 | 1.1 | 3.55 | 1.9 | 0.3136801 | 0.07807775 | 0.04011078 | 0.01387452 | 0.01469555 | 0.002370363 | 0.01140055 | 0.007157451 | 0.03685015 | 0.007925304 | 0.008660425 | 0.001595696 | 0.004108395 | 0.002835468 | 0.001595696 | 0.001572515

## GL 250
Code Article | Article | Prix | Proportion | Valeur (/T) | ONO | Impurete | C | Si | Mn | Cu | Cr | P | Ni | Mo | Sn | Sb | Al | S | Mg | Pb | Ti | As | Bi | V
FDN0172 | Frites Mn | 507 | 0.6555114 | 332.3443 |  |  | 0.1 | 0.016 | 0.35 | 0.02 | 0.032 | 0.007 | 0.01 | 0.001 | 0 | 0.007 | 0.046 | 0.006 | 0.001 | 0.002 | 0.003 | 0.003 | 0.002 | 0
12 | Retour Jaune | 510 | 0.1572515 | 80.19828 |  |  | 3.65 | 2.62 | 0.4 | 0.3 | 0.09 | 0.05 | 0.04 | 0.01 | 0.02 | 0.01 | 0.01 | 0.01 | 0.05 | 0 | 0.01 | 0.001 | 0 | 0.01
FDN1204 | FRITE HAUT SILICIUM | 500 | 0.1423365 | 71.16824 |  |  | 0.1 | 3 | 0.15 | 0.125 | 0.035 | 0.01 | 0.013 | 0.001 | 0.058 | 0.007 | 0.036 | 0.017 | 0.001 | 0.002 | 0.004 | 0.005 | 0.002 | 0
FDN1089 | CARBONE 99.05 5-10MM | 954 | 0.03015668 | 28.76947 |  |  | 96.04 | 0 | 0 | 0 | 0 | 0 | 0 | 0 | 0 | 0 | 0 | 0 | 0 | 0 | 0 | 0 | 0 | 0
92655248 | ferro silicum 75 en vrac | 1520 | 0.01474391 | 22.41074 |  |  | 0 | 71.25 | 0 | 0 | 0 | 0 | 0 | 0 | 0 | 0 | 0 | 0 | 0 | 0 | 0 | 0 | 0 | 0
| Résultats |  | 1 | 534.891 | 0.2 | 1.1 | 3.55 | 1.9 | 0.3136801 | 0.07807775 | 0.04011078 | 0.01387452 | 0.01469555 | 0.002370363 | 0.01140055 | 0.007157451 | 0.03685015 | 0.007925304 | 0.008660425 | 0.001595696 | 0.004108395 | 0.002835468 | 0.001595696 | 0.001572515