## Inconnu Version 2
Code Article | Article | Prix | Proportion | Valeur (/T) | ONO | Impurete | C | Si | Mn | Cu | Cr | P | Ni | Mo | Sn | Sb | Al | S | Mg | Pb | Ti | As | Bi | V
FDN1077. | Decrassant Freeslag FM | 470 | 0.4925 | 231.475 |  |  | 0 | 0 | 0 | 0 | 0 | 0 | 0 | 0 | 0 | 0 | 0 | 0 | 0 | 0 | 0 | 0 | 0 | 0
FDN0184. | Disque | 420 | 0.2633812 | 110.6201 |  |  | 3.5 | 1.9 | 0.45 | 0.2 | 0.16 | 0.04 | 0 | 0 | 0 | 0 | 0 | 0.16 | 0 | 0 | 0 | 0 | 0 | 0
FDN1204. | FRITE HAUT SILICIUM | 506.7 | 0.202984 | 102.852 |  |  | 0.1 | 3 | 0.15 | 0.125 | 0.035 | 0.01 | 0.013 | 0.001 | 0.058 | 0.007 | 0.036 | 0.017 | 0.001 | 0.002 | 0.004 | 0.005 | 0.002 | 0
FDN1212. | CARBONE 98-95 2-10MM | 856 | 0.02657853 | 22.75123 |  |  | 100 | 0 | 0 | 0 | 0 | 0 | 0 | 0 | 0 | 0 | 0 | 0 | 0 | 0 | 0 | 0 | 0 | 0
92655248. | ferro silicum 75 en vrac | 1490 | 0.01386903 | 20.66485 |  |  | 0 | 75 | 0 | 0 | 0 | 0 | 0 | 0 | 0 | 0 | 0 | 0 | 0 | 0 | 0 | 0 | 0 | 0
FDN0151. | FePh | 1250 | 0.0006872255 | 0.8590318 |  |  | 0.02 | 0.65 | 1.5 | 0 | 0.14 | 25.37 | 0 | 0 | 0 | 0 | 0 | 0 | 0 | 0 | 0 | 0 | 0 | 0
| Résultats |  | 1 | 489.2222 | 0.1531699 | 1.1 | 3.6 | 2.15 | 0.15 | 0.07804925 | 0.04934165 | 0.03 | 0.002638792 | 0.000202984 | 0.01177307 | 0.001420888 | 0.007307424 | 0.04559173 | 0.000202984 | 0.000405968 | 0.000811936 | 0.00101492 | 0.000405968 | 0