## GS 400-15
Code Article | Article | Prix | Proportion | Valeur (/T) | ONO | Impurete | C | Si | Mn | Cu | Cr | P | Ni | Mo | Sn | Sb | Al | S | Mg | Pb | Ti | As | Bi | V
FDN0609 | FONTE D'AFFINAGE | 530 | 0.4836402 | 256.3293 |  |  | 4.25 | 0.763 | 0.038 | 0.001 | 0.019 | 0.027 | 0.002 | 0.007 | 0.001 | 0.003 | 0.003 | 0.014 | 0.004 | 0.005 | 0.011 | 0.001 | 0.004 | 0
13 | Retour Bleu | 530 | 0.35 | 185.5 |  |  | 3.65 | 2.64 | 0.22 | 0.06 | 0.05 | 0.03 | 0.01 | 0.01 | 0.02 | 0.01 | 0.01 | 0.01 | 0.05 | 0 | 0.01 | 0.001 | 0 | 0.01
FDN0172 | Frites Mn | 507 | 0.1560619 | 79.12339 |  |  | 0.1 | 0.016 | 0.35 | 0.02 | 0.032 | 0.007 | 0.01 | 0.001 | 0 | 0.007 | 0.046 | 0.006 | 0.001 | 0.002 | 0.003 | 0.003 | 0.002 | 0
92655248 | ferro silicum 75 en vrac | 1520 | 0.008059807 | 12.25091 |  |  | 0 | 75 | 0 | 0 | 0 | 0 | 0 | 0 | 0 | 0 | 0 | 0 | 0 | 0 | 0 | 0 | 0 | 0
FDN1089 | CARBONE 99.05 5-10MM | 954 | 0.002238031 | 2.135081 |  |  | 90 | 0 | 0 | 0 | 0 | 0 | 0 | 0 | 0 | 0 | 0 | 0 | 0 | 0 | 0 | 0 | 0 | 0
| Résultats |  | 1 | 535.3387 | 0.1070398 | 0.7269194 | 3.55 | 1.9 | 0.15 | 0.02460488 | 0.03168315 | 0.02465072 | 0.0060279 | 0.007041544 | 0.00748364 | 0.006043354 | 0.01212977 | 0.01120733 | 0.01959062 | 0.002730325 | 0.009288228 | 0.001301826 | 0.002246685 | 0.0035

## GS 450-10
Code Article | Article | Prix | Proportion | Valeur (/T) | ONO | Impurete | C | Si | Mn | Cu | Cr | P | Ni | Mo | Sn | Sb | Al | S | Mg | Pb | Ti | As | Bi | V
FDN0609 | FONTE D'AFFINAGE | 530 | 0.3992027 | 211.5774 |  |  | 4.25 | 0.763 | 0.038 | 0.001 | 0.019 | 0.027 | 0.002 | 0.007 | 0.001 | 0.003 | 0.003 | 0.014 | 0.004 | 0.005 | 0.011 | 0.001 | 0.004 | 0
FDN1207 | E8C | 453 | 0.2505205 | 113.4858 |  |  | 0.1 | 0.02 | 0.45 | 0.01 | 0.04 | 0.01 | 0.02 | 0 | 0 | 0 | 0.03 | 0 | 0 | 0 | 0 | 0 | 0 | 0
FDN1204 | FRITE HAUT SILICIUM | 500 | 0.2129448 | 106.4724 |  |  | 0.1 | 3 | 0.15 | 0.125 | 0.035 | 0.01 | 0.013 | 0.001 | 0.058 | 0.007 | 0.036 | 0.017 | 0.001 | 0.002 | 0.004 | 0.005 | 0.002 | 0
FDN0184 | Disque | 430 | 0.1046696 | 45.00792 |  |  | 3.5 | 1.9 | 0.45 | 0.2 | 0.16 | 0.04 | 0 | 0 | 0 | 0 | 0 | 0.16 | 0 | 0 | 0 | 0 | 0 | 0
FDN1212 | CARBONE 98-95 2-10MM | 856 | 0.0157224 | 13.45837 |  |  | 90 | 0 | 0 | 0 | 0 | 0 | 0 | 0 | 0 | 0 | 0 | 0 | 0 | 0 | 0 | 0 | 0 | 0
92655248 | ferro silicum 75 en vrac | 1520 | 0.009906315 | 15.0576 |  |  | 0 | 75 | 0 | 0 | 0 | 0 | 0 | 0 | 0 | 0 | 0 | 0 | 0 | 0 | 0 | 0 | 0 | 0
FDN1206 | SABOTS DE FREINS SNCF | 435 | 0.006941284 | 3.019459 |  |  | 3.7 | 1.4 | 0.8 | 0.14 | 0.1 | 0.85 | 0.08 | 0.02 | 0 | 0 | 0 | 0.21 | 0 | 0 | 0.07 | 0 | 0 | 0.04
FDN0263 | Cuivre | 8900 | 9.241997e-05 | 0.8225377 |  |  | 0 | 0 | 0 | 100 | 0 | 0 | 0 | 0 | 0 | 0 | 0 | 0 | 0 | 0 | 0 | 0 | 0 | 0
| Résultats |  | 1 | 508.9015 | 0.1560351 | 1.1 | 3.55 | 1.9 | 0.2125 | 0.0606702 | 0.0425 | 0.0255 | 0.009132401 | 0.003146189 | 0.01275 | 0.002688222 | 0.01637924 | 0.0274137 | 0.001809756 | 0.002421903 | 0.005728899 | 0.001463927 | 0.0020227 | 0.0002776514

## GS 500-7
Code Article | Article | Prix | Proportion | Valeur (/T) | ONO | Impurete | C | Si | Mn | Cu | Cr | P | Ni | Mo | Sn | Sb | Al | S | Mg | Pb | Ti | As | Bi | V
FDN0172 | Frites Mn | 507 | 0.6393023 | 324.1263 |  |  | 0.1 | 0.016 | 0.35 | 0.02 | 0.032 | 0.007 | 0.01 | 0.001 | 0 | 0.007 | 0.046 | 0.006 | 0.001 | 0.002 | 0.003 | 0.003 | 0.002 | 0
FDN1204 | FRITE HAUT SILICIUM | 500 | 0.1511772 | 75.58861 |  |  | 0.1 | 3 | 0.15 | 0.125 | 0.035 | 0.01 | 0.013 | 0.001 | 0.058 | 0.007 | 0.036 | 0.017 | 0.001 | 0.002 | 0.004 | 0.005 | 0.002 | 0
12 | Retour Jaune | 510 | 0.1352143 | 68.95929 |  |  | 3.65 | 2.62 | 0.4 | 0.3 | 0.09 | 0.05 | 0.04 | 0.01 | 0.02 | 0.01 | 0.01 | 0.01 | 0.05 | 0 | 0.01 | 0.001 | 0 | 0.01
FDN1089 | CARBONE 99.05 5-10MM | 954 | 0.0319688 | 30.49824 |  |  | 90 | 0 | 0 | 0 | 0 | 0 | 0 | 0 | 0 | 0 | 0 | 0 | 0 | 0 | 0 | 0 | 0 | 0
FDN0184 | Disque | 430 | 0.02863649 | 12.31369 |  |  | 3.5 | 1.9 | 0.45 | 0.2 | 0.16 | 0.04 | 0 | 0 | 0 | 0 | 0 | 0.16 | 0 | 0 | 0 | 0 | 0 | 0
92655248 | ferro silicum 75 en vrac | 1520 | 0.01370092 | 20.82539 |  |  | 0 | 75 | 0 | 0 | 0 | 0 | 0 | 0 | 0 | 0 | 0 | 0 | 0 | 0 | 0 | 0 | 0 | 0
| Résultats |  | 1 | 532.3115 | 0.2 | 1.1 | 3.55 | 1.9 | 0.3134045 | 0.07797478 | 0.0425 | 0.01389306 | 0.0137669 | 0.002142622 | 0.01147256 | 0.006885499 | 0.03620243 | 0.01233981 | 0.007551194 | 0.001580959 | 0.003874759 | 0.002809007 | 0.001580959 | 0.001352143

## GS 600-3
Code Article | Article | Prix | Proportion | Valeur (/T) | ONO | Impurete | C | Si | Mn | Cu | Cr | P | Ni | Mo | Sn | Sb | Al | S | Mg | Pb | Ti | As | Bi | V
FDN0172 | Frites Mn | 507 | 0.6540625 | 331.6097 |  |  | 0.1 | 0.016 | 0.35 | 0.02 | 0.032 | 0.007 | 0.01 | 0.001 | 0 | 0.007 | 0.046 | 0.006 | 0.001 | 0.002 | 0.003 | 0.003 | 0.002 | 0
12 | Retour Jaune | 510 | 0.1578728 | 80.5151 |  |  | 3.65 | 2.62 | 0.4 | 0.3 | 0.09 | 0.05 | 0.04 | 0.01 | 0.02 | 0.01 | 0.01 | 0.01 | 0.05 | 0 | 0.01 | 0.001 | 0 | 0.01
FDN1204 | FRITE HAUT SILICIUM | 500 | 0.1419048 | 70.95239 |  |  | 0.1 | 3 | 0.15 | 0.125 | 0.035 | 0.01 | 0.013 | 0.001 | 0.058 | 0.007 | 0.036 | 0.017 | 0.001 | 0.002 | 0.004 | 0.005 | 0.002 | 0
FDN1089 | CARBONE 99.05 5-10MM | 954 | 0.03215742 | 30.67818 |  |  | 90 | 0 | 0 | 0 | 0 | 0 | 0 | 0 | 0 | 0 | 0 | 0 | 0 | 0 | 0 | 0 | 0 | 0
92655248 | ferro silicum 75 en vrac | 1520 | 0.01400259 | 21.28393 |  |  | 0 | 75 | 0 | 0 | 0 | 0 | 0 | 0 | 0 | 0 | 0 | 0 | 0 | 0 | 0 | 0 | 0 | 0
| Résultats |  | 1 | 535.0393 | 0.2 | 1.1 | 3.55 | 1.9 | 0.3133567 | 0.07818117 | 0.04010521 | 0.01389112 | 0.0147003 | 0.002374695 | 0.01138793 | 0.007150498 | 0.03677417 | 0.007915484 | 0.008689605 | 0.001591934 | 0.004108534 | 0.002829584 | 0.001591934 | 0.001578728

## GL 250
Code Article | Article | Prix | Proportion | Valeur (/T) | ONO | Impurete | C | Si | Mn | Cu | Cr | P | Ni | Mo | Sn | Sb | Al | S | Mg | Pb | Ti | As | Bi | V
FDN0172 | Frites Mn | 507 | 0.6540625 | 331.6097 |  |  | 0.1 | 0.016 | 0.35 | 0.02 | 0.032 | 0.007 | 0.01 | 0.001 | 0 | 0.007 | 0.046 | 0.006 | 0.001 | 0.002 | 0.003 | 0.003 | 0.002 | 0
12 | Retour Jaune | 510 | 0.1578728 | 80.5151 |  |  | 3.65 | 2.62 | 0.4 | 0.3 | 0.09 | 0.05 | 0.04 | 0.01 | 0.02 | 0.01 | 0.01 | 0.01 | 0.05 | 0 | 0.01 | 0.001 | 0 | 0.01
FDN1204 | FRITE HAUT SILICIUM | 500 | 0.1419048 | 70.95239 |  |  | 0.1 | 3 | 0.15 | 0.125 | 0.035 | 0.01 | 0.013 | 0.001 | 0.058 | 0.007 | 0.036 | 0.017 | 0.001 | 0.002 | 0.004 | 0.005 | 0.002 | 0
FDN1089 | CARBONE 99.05 5-10MM | 954 | 0.03215742 | 30.67818 |  |  | 90 | 0 | 0 | 0 | 0 | 0 | 0 | 0 | 0 | 0 | 0 | 0 | 0 | 0 | 0 | 0 | 0 | 0
92655248 | ferro silicum 75 en vrac | 1520 | 0.01400259 | 21.28393 |  |  | 0 | 75 | 0 | 0 | 0 | 0 | 0 | 0 | 0 | 0 | 0 | 0 | 0 | 0 | 0 | 0 | 0 | 0
| Résultats |  | 1 | 535.0393 | 0.2 | 1.1 | 3.55 | 1.9 | 0.3133567 | 0.07818117 | 0.04010521 | 0.01389112 | 0.0147003 | 0.002374695 | 0.01138793 | 0.007150498 | 0.03677417 | 0.007915484 | 0.008689605 | 0.001591934 | 0.004108534 | 0.002829584 | 0.001591934 | 0.001578728