## A
Recette | Date | Poche/Four/ Barreau | Conforme ? | Rm | Rp0.2 | A% | Contre-essai A% | Moyenne allongement | Pièces | Observations | Comment. RQ | Impureté | % Ferrite | ONO, TANIMURA, ... | THIELMANN | PJ | C | Si | Mn | Cu | Cr | P | Ni | Mo | Sn | Sb | Ca | Ba | Al | S | Mg | Pb | Ti | As | Bi | V
GL 200 CP BROYE | 2024-01-03 | 003PF05 | 1 | 201 | 0 | 0 | 0 | 0 |  |  |  | 0 | 0 | 0 | 0 | 0 | 3.440 | 2.007 | 0.418 | 0.213 | 0.154 | 0.171 | 0.059 | 0.012 | 0.018 | 0.007 |  |  | 0.003 | 0.044 | 0.001 | 0.002 | 0.011 | 0.007 | 0.002 | 0.008
FRITTAGE | 2024-01-03 | 003PF01 | 1 | 383 | 0 | 0 | 0 | 0 |  |  |  | 0 | 0 | 0 | 0 | 0 | 3.123 | 2.090 | 0.531 | 0.220 | 0.152 | 0.042 | 0.046 | 0.018 | 0.027 | 0.004 |  |  | 0.003 | 0.060 | 0.001 | 0.002 | 0.011 | 0.002 | 0.002 | 0.008
GL 200 P | 2024-01-03 | 003PF12 | 1 | 306 | 0 | 0 | 0 | 0 |  |  |  | 0 | 0 | 0 | 0 | 0
GL 200 CP BROYE | 2024-01-03 | 003PF05 | 1 | 201 | 0 | 0 | 0 | 0 |  |  |  | 0 | 0 | 0 | 0 | 0 | 3.440 | 2.007 | 0.418 | 0.213 | 0.154 | 0.171 | 0.059 | 0.012 | 0.018 | 0.007 |  |  | 0.003 | 0.044 | 0.001 | 0.002 | 0.011 | 0.007 | 0.002 | 0.008
GL 200 P SABOT | 2024-01-04 | 004PF01 | 0 | 156 | 0 | 0 | 0 | 0 |  |  |  | 0 | 0 | 0 | 0 | 0 | 3.215 | 1.946 | 0.430 | 0.149 | 0.107 | 0.285 | 0.060 | 0.012 | 0.014 | 0.006 |  |  | 0.001 | 0.069 | 0.001 | 0.002 | 0.012 | 0.013 | 0.001 | 0.014
GL 200 CP BROYE | 2024-01-04 | 004PF07 | 1 | 251 | 0 | 0 | 0 | 0 |  |  |  | 0 | 0 | 0 | 0 | 0 | 3.518 | 1.776 | 0.407 | 0.190 | 0.191 | 0.150 | 0.083 | 0.013 | 0.017 | 0.004 |  |  | 0.001 | 0.053 | 0.001 | 0.002 | 0.013 | 0.010 | 0.002 | 0.011
Fonte Essais | 2024-01-04 | 004PF05 | 1 | 594 | 399 | 9.1241 | 9.6 | 9.36205 | ACO005 |  |  | 2.005 | -18.204 | 0.318 | 1.264 | 0 | 3.601 | 2.571 | 0.366 | 0.145 | 0.092 | 0.032 | 0.031 | 0.009 | 0.021 | 0.006 |  |  | 0.005 | 0.019 | 0.031 | 0.002 | 0.010 | 0.002 | 0.001 | 0.004
Fonte Essais | 2024-01-04 | 004PF06 | 0 | 586 | 345 | 1.7237 | 1.8 | 1.76185 | ACO005 |  |  | 2.026 | -21.829 | 0.335 | 1.264 | 0 | 3.542 | 2.576 | 0.335 | 0.152 | 0.091 | 0.032 | 0.037 | 0.008 | 0.020 | 0.005 |  |  | 0.005 | 0.008 | 0.035 | 0.002 | 0.009 | 0.001 | 0.001 | 0.004
GS 450-10 | 2024-01-04 | 004PF02 | 1 | 504 | 376 | 13.6794 | 13.8 | 13.7397 | YAN023 |  |  | 1.26 | 20.942 | 0.152 | 1.229 | 0 | 3.468 | 2.522 | 0.220 | 0.056 | 0.043 | 0.027 | 0.015 | 0.002 | 0.018 | 0.004 |  |  | 0.007 | 0.006 | 0.036 | 0.002 | 0.008 | 0.001 | 0.001 | 0.001
GS 450-10 | 2024-01-05 | 005PF03 | 1 | 500 | 354 | 17.1236 | 17.2 | 17.1618 | YAN026 |  |  | 1.359 | 16.53 | 0.171 | 1.228 | 0 | 3.397 | 2.586 | 0.231 | 0.072 | 0.046 | 0.035 | 0.017 | 0.003 | 0.018 | 0.003 |  |  | 0.007 | 0.007 | 0.036 | 0.002 | 0.008 | 0.001 | 0.001 | 0.001
GL 250 | 2024-01-05 | 005PF04 | 1 | 263 | 0 | 0 | 0 | 0 |  |  |  | 0 | 0 | 0 | 0 | 0 | 3.223 | 1.752 | 0.563 | 0.063 | 0.043 | 0.031 | 0.015 | 0.002 | 0.016 | 0.004 |  |  | 0.002 | 0.008 | 0.001 | 0.002 | 0.006 | 0.001 | 0.001 | 0.001
Fonte Essais | 2024-01-05 | 005PF05 | 1 | 214 | 0 | 0 | 0 | 0 |  |  |  | 0 | 0 | 0 | 0 | 0
GL 200 CP BROYE | 2024-01-05 | 005PF06 | 1 | 234 | 0 | 0 | 0 | 0 |  |  |  | 0 | 0 | 0 | 0 | 0 | 3.475 | 2.016 | 0.418 | 0.140 | 0.099 | 0.213 | 0.054 | 0.012 | 0.015 | 0.007 |  |  | 0.000 | 0.047 | 0.001 | 0.002 | 0.009 | 0.016 | 0.001 | 0.008
GL 200 P | 2024-01-05 | 005PF01 | 0 | 197 | 0 | 0 | 0 | 0 |  |  |  | 0 | 0 | 0 | 0 | 0 | 3.499 | 2.012 | 0.406 | 0.143 | 0.098 | 0.211 | 0.053 | 0.011 | 0.016 | 0.006 |  |  | 0.000 | 0.051 | 0.001 | 0.002 | 0.008 | 0.017 | 0.001 | 0.008
GS 450-10 | 2024-01-05 | 005PF02 | 1 | 458 | 310 | 16.3015 | 16.8 | 16.5508 | YAN026 |  |  | 0.718 | 22.959 | 0.109 | 1.217 | 0 | 3.509 | 2.512 | 0.258 | 0.035 | 0.035 | 0.034 | 0.012 | 0.002 | 0.006 | 0.004 |  |  | 0.006 | 0.006 | 0.031 | 0.002 | 0.009 | 0.001 | 0.001 | 0.001
GL 250 | 2024-01-08 | 008PF12 | 1 | 274 | 0 | 0 | 0 | 0 |  |  |  | 0 | 0 | 0 | 0 | 0 | 3.248 | 1.834 | 0.705 | 0.201 | 0.107 | 0.065 | 0.053 | 0.012 | 0.017 | 0.009 |  |  | 0.012 | 0.041 | 0.001 | 0.002 | 0.008 | 0.017 | 0.001 | 0.005
FRITTAGE | 2024-01-08 | 008PF02 | 1 | 265 | 0 | 0 | 0 | 0 |  |  |  | 0 | 0 | 0 | 0 | 0 | 3.258 | 2.070 | 0.535 | 0.225 | 0.156 | 0.042 | 0.047 | 0.019 | 0.025 | 0.006 |  |  | 0.002 | 0.072 | 0.001 | 0.002 | 0.011 | 0.004 | 0.002 | 0.008
GL 200 P | 2024-01-08 | 008PF08 | 1 | 220 | 0 | 0 | 0 | 0 |  |  |  | 0 | 0 | 0 | 0 | 0
GL 200 CP BROYE | 2024-01-08 | 008PF10 | 0 | 191 | 0 | 0 | 0 | 0 |  |  |  | 0 | 0 | 0 | 0 | 0 | 3.402 | 1.923 | 0.376 | 0.188 | 0.150 | 0.217 | 0.064 | 0.013 | 0.018 | 0.008 |  |  | 0.001 | 0.042 | 0.001 | 0.002 | 0.012 | 0.010 | 0.001 | 0.008
GL 200 P | 2024-01-09 | 009PF08 | 0 | 192 | 0 | 0 | 0 | 0 |  |  |  | 0 | 0 | 0 | 0 | 0 | 3.524 | 2.010 | 0.530 | 0.131 | 0.096 | 0.208 | 0.046 | 0.012 | 0.014 | 0.008 |  |  | 0.000 | 0.043 | 0.001 | 0.002 | 0.009 | 0.010 | 0.001 | 0.007
GL 200 P | 2024-01-09 | 009PF02 | 1 | 236 | 0 | 0 | 0 | 0 |  |  |  | 0 | 0 | 0 | 0 | 0 | 3.248 | 2.050 | 0.369 | 0.144 | 0.102 | 0.202 | 0.051 | 0.014 | 0.018 | 0.005 |  |  | 0.006 | 0.046 | 0.001 | 0.002 | 0.010 | 0.012 | 0.001 | 0.007
GL 200 CP BROYE | 2024-01-09 | 009PF13 | 0 | 190 | 0 | 0 | 0 | 0 |  |  |  | 0 | 0 | 0 | 0 | 0 | 3.215 | 2.038 | 0.390 | 0.171 | 0.162 | 0.208 | 0.064 | 0.024 | 0.018 | 0.006 |  |  | 0.004 | 0.039 | 0.001 | 0.002 | 0.013 | 0.010 | 0.001 | 0.008
Fonte Essais | 2024-01-04 | 004PF06 B-J 1 | 0 | 540 | 356 | 3.9 | 4 | 3.95 | ACO005 |  |  | 2.026 | -21.829 | 0.335 | 1.264 | 0 | 3.542 | 2.576 | 0.335 | 0.152 | 0.091 | 0.032 | 0.037 | 0.008 | 0.020 | 0.005 |  |  | 0.005 | 0.008 | 0.035 | 0.002 | 0.009 | 0.001 | 0.001 | 0.004
GS 400-15 DISA | 2024-01-10 | 010PF01 | 1 | 462 | 327 | 20.504 | 21 | 20.752 |  |  |  | 0.669 | 29.612 | 0.098 | 1.215 | 0 | 3.577 | 2.477 | 0.198 | 0.027 | 0.036 | 0.042 | 0.012 | 0.002 | 0.005 | 0.004 |  |  | 0.012 | 0.010 | 0.082 | 0.002 | 0.010 | 0.003 | 0.001 | 0.000
GS 400-15 DISA | 2024-01-10 | 010PF02 | 1 | 427 | 314 | 18.9584 | 19.2 | 19.0792 |  |  |  | 0.625 | 30.554 | 0.095 | 1.214 | 0 | 3.441 | 2.608 | 0.194 | 0.025 | 0.035 | 0.037 | 0.012 | 0.003 | 0.005 | 0.004 |  |  | 0.014 | 0.004 | 0.039 | 0.002 | 0.010 | 0.002 | 0.001 | 0.001
GS 400-15 DISA | 2024-01-10 | 010PF03 | 1 | 436 | 324 | 19.5899 | 19.6 | 19.595 |  |  |  | 0.604 | 31.418 | 0.09 | 1.217 | 0 | 3.476 | 2.553 | 0.209 | 0.021 | 0.031 | 0.031 | 0.010 | 0.002 | 0.005 | 0.005 |  |  | 0.012 | 0.007 | 0.060 | 0.002 | 0.010 | 0.003 | 0.001 | 0.001
GS 400-15 DISA | 2024-01-10 | 010PF04 | 1 | 430 | 302 | 18.3293 | 18.6 | 18.4647 |  |  |  | 0.596 | 26.032 | 0.09 | 1.218 | 0 | 3.434 | 2.773 | 0.209 | 0.023 | 0.031 | 0.035 | 0.011 | 0.002 | 0.004 | 0.005 |  |  | 0.017 | 0.007 | 0.075 | 0.002 | 0.010 | 0.003 | 0.001 | 0.001
GS 400-15 DISA | 2024-01-10 | 010PF05 | 1 | 431 | 302 | 19.1283 | 19.6 | 19.3642 |  |  |  | 0.543 | 26.173 | 0.084 | 1.22 | 0 | 3.562 | 2.517 | 0.317 | 0.135 | 0.030 | 0.028 | 0.009 | 0.002 | 0.004 | 0.005 |  |  | 0.008 | 0.007 | 0.028 | 0.002 | 0.010 | 0.003 | 0.001 | 0.000
GS 400-15 DISA | 2024-01-10 | 010PF05 -2 | 1 | 426 | 289 | 20.63 | 21 | 20.815 |  | DISA ESSAI CUIVRE |  | 0.543 | 26.173 | 0.084 | 1.22 | 0 | 3.562 | 2.517 | 0.317 | 0.135 | 0.030 | 0.028 | 0.009 | 0.002 | 0.004 | 0.005 |  |  | 0.008 | 0.007 | 0.028 | 0.002 | 0.010 | 0.003 | 0.001 | 0.000
GS 500-7 | 2024-01-10 | 010PF10 | 1 | 573 | 365 | 11.946 | 12.2 | 12.073 | ACO005 |  |  | 2.238 | -97.057 | 0.364 | 3.332 | 0 | 3.565 | 2.617 | 0.398 | 0.176 | 0.095 | 0.045 | 0.033 | 0.010 | 0.020 | 0.006 |  |  | 0.006 | 0.015 | 0.037 | 0.002 | 0.009 | 0.007 | 0.001 | 0.003
GL 200 P | 2024-01-10 | 010PF08 | 1 | 214 | 0 | 0 | 0 | 0 |  |  |  | 0 | 0 | 0 | 0 | 0 | 3.510 | 2.001 | 0.556 | 0.134 | 0.100 | 0.206 | 0.049 | 0.013 | 0.013 | 0.007 |  |  | 0.000 | 0.046 | 0.001 | 0.002 | 0.010 | 0.010 | 0.001 | 0.007
GL 250 | 2024-01-10 | 010PF09 | 0 | 243 | 0 | 0 | 0 | 0 |  |  |  | 0 | 0 | 0 | 0 | 0 | 3.401 | 1.799 | 0.821 | 0.151 | 0.109 | 0.050 | 0.045 | 0.012 | 0.015 | 0.007 |  |  | 0.000 | 0.039 | 0.001 | 0.002 | 0.007 | 0.008 | 0.001 | 0.004
GS 400-15 HWS | 2024-01-11 | 011PF10 | 1 | 444 | 316 | 16.9009 | 17 | 16.9505 | BUS005 |  |  | 0.589 | 32.272 | 0.088 | 1.243 | 0 | 3.434 | 2.616 | 0.211 | 0.023 | 0.033 | 0.034 | 0.011 | 0.002 | 0.005 | 0.006 |  |  | 0.007 | 0.006 | 0.030 | 0.002 | 0.010 | 0.001 | 0.001 | 0.001
GS 450-10 | 2024-01-11 | 011PF11 | 1 | 526 | 337 | 14.6905 | 14.8 | 14.7453 | YAN026 |  |  | 1.382 | 13.004 | 0.17 | 1.243 | 0 | 3.336 | 2.607 | 0.253 | 0.064 | 0.049 | 0.030 | 0.016 | 0.004 | 0.019 | 0.005 |  |  | 0.006 | 0.009 | 0.035 | 0.002 | 0.008 | 0.001 | 0.001 | 0.001
GS 400-15 HWS | 2024-01-11 | 011PF13 | 1 | 446 | 313 | 16.6264 | 17.2 | 16.9132 | CIS002 |  |  | 0.619 | 17.003 | 0.098 | 1.23 | 0 | 3.552 | 2.627 | 0.215 | 0.026 | 0.032 | 0.030 | 0.010 | 0.001 | 0.005 | 0.004 |  |  | 0.008 | 0.005 | 0.035 | 0.002 | 0.009 | 0.001 | 0.001 | 0.000
GS 450-10 | 2024-01-11 | 011PF12 | 1 | 502 | 344 | 18.2345 | 19 | 18.6173 | YAN026 |  |  | 1.27 | 13.469 | 0.158 | 1.238 | 0 | 3.384 | 2.649 | 0.246 | 0.058 | 0.047 | 0.024 | 0.015 | 0.004 | 0.017 | 0.005 |  |  | 0.007 | 0.006 | 0.031 | 0.002 | 0.008 | 0.001 | 0.001 | 0.001
GL 200 P | 2024-01-11 | 011PF03 | 1 | 225 | 0 | 0 | 0 | 0 |  |  |  | 0 | 0 | 0 | 0 | 0 | 3.322 | 1.861 | 0.463 | 0.135 | 0.101 | 0.193 | 0.067 | 0.013 | 0.014 | 0.004 |  |  | 0.000 | 0.049 | 0.001 | 0.002 | 0.009 | 0.017 | 0.001 | 0.007
GL 200 P | 2024-01-11 | 011PF07 | 1 | 237 | 0 | 0 | 0 | 0 |  |  |  | 0 | 0 | 0 | 0 | 0 | 3.191 | 1.891 | 0.440 | 0.148 | 0.115 | 0.227 | 0.078 | 0.013 | 0.014 | 0.006 |  |  | 0.002 | 0.047 | 0.001 | 0.002 | 0.010 | 0.015 | 0.001 | 0.007
GS 500-7 | 2024-01-10 | 010PF05 B-P | 0 | 543 | 340 | 6.2057 | 6.6 | 6.40285 | HRT002 |  |  | 0.543 | 26.173 | 0.084 | 1.22 | 0 | 3.562 | 2.517 | 0.317 | 0.135 | 0.030 | 0.028 | 0.009 | 0.002 | 0.004 | 0.005 |  |  | 0.008 | 0.007 | 0.028 | 0.002 | 0.010 | 0.003 | 0.001 | 0.000
GS 500-7 | 2024-01-15 | 015PF04 | 0 | 0 | 0 | 0 | 0 | 0 | KUH004;SNC009 |  |  | 1.994 | -27.253 | 0.333 | 1.25 | 0 | 3.362 | 2.613 | 0.401 | 0.172 | 0.084 | 0.044 | 0.030 | 0.008 | 0.015 | 0.006 |  |  | 0.005 | 0.016 | 0.032 | 0.002 | 0.009 | 0.006 | 0.001 | 0.003
GS 500-7 | 2024-01-15 | 015PF04 | 1 | 544 | 366 | 12.4874 | 12.6 | 12.5437 | KUH004;SNC009 |  |  | 1.994 | -27.253 | 0.333 | 1.25 | 0 | 3.362 | 2.613 | 0.401 | 0.172 | 0.084 | 0.044 | 0.030 | 0.008 | 0.015 | 0.006 |  |  | 0.005 | 0.016 | 0.032 | 0.002 | 0.009 | 0.006 | 0.001 | 0.003
GL 250 | 2024-01-15 | 015PF06 | 1 | 271 | 0 | 0 | 0 | 0 |  |  |  | 0 | 0 | 0 | 0 | 0 | 3.213 | 1.710 | 0.695 | 0.200 | 0.094 | 0.066 | 0.053 | 0.013 | 0.017 | 0.007 |  |  | 0.004 | 0.036 | 0.001 | 0.002 | 0.007 | 0.013 | 0.001 | 0.004
GL 250 | 2024-01-15 | 015PF03 | 1 | 306 | 0 | 0 | 0 | 0 |  |  |  | 0 | 0 | 0 | 0 | 0 | 3.161 | 1.797 | 0.678 | 0.202 | 0.103 | 0.063 | 0.062 | 0.015 | 0.016 | 0.005 |  |  | 0.006 | 0.040 | 0.001 | 0.002 | 0.007 | 0.009 | 0.001 | 0.003
GL 250 | 2024-01-15 | 015PF07 | 0 | 240 | 0 | 0 | 0 | 0 |  |  |  | 0 | 0 | 0 | 0 | 0 | 3.183 | 1.702 | 0.674 | 0.154 | 0.100 | 0.074 | 0.058 | 0.014 | 0.020 | 0.009 |  |  | 0.000 | 0.043 | 0.001 | 0.002 | 0.007 | 0.017 | 0.001 | 0.004
GL 200 P | 2024-01-15 | 015PF08 | 1 | 267 | 0 | 0 | 0 | 0 |  |  |  | 0 | 0 | 0 | 0 | 0 | 3.358 | 1.933 | 0.497 | 0.144 | 0.100 | 0.223 | 0.059 | 0.013 | 0.016 | 0.007 |  |  | 0.000 | 0.041 | 0.001 | 0.002 | 0.011 | 0.013 | 0.001 | 0.008
GL 200 CP BROYE | 2024-01-15 | 015PF01 | 1 | 217 | 0 | 0 | 0 | 0 |  |  |  | 0 | 0 | 0 | 0 | 0 | 3.576 | 1.896 | 0.476 | 0.143 | 0.109 | 0.206 | 0.055 | 0.013 | 0.015 | 0.005 |  |  | 0.000 | 0.051 | 0.001 | 0.002 | 0.010 | 0.014 | 0.001 | 0.007
GS 400-15 HWS | 2024-01-16 | 016PF04 | 1 | 447 | 342 | 15.9924 | 16.2 | 16.0962 | UNA006U |  |  | 0.874 | 17.691 | 0.127 | 1.782 | 0 | 3.145 | 2.646 | 0.244 | 0.039 | 0.039 | 0.029 | 0.014 | 0.002 | 0.007 | 0.003 |  |  | 0.007 | 0.007 | 0.032 | 0.002 | 0.010 | 0.001 | 0.001 | 0.000
GS 450-10 | 2024-01-16 | 016PF05 | 1 | 503 | 349 | 13.4978 | 13.8 | 13.6489 | YAN026 |  |  | 1.17 | 16.607 | 0.157 | 1.232 | 0 | 3.234 | 2.670 | 0.249 | 0.060 | 0.048 | 0.029 | 0.015 | 0.003 | 0.016 | 0.004 |  |  | 0.009 | 0.012 | 0.052 | 0.002 | 0.009 | 0.002 | 0.001 | 0.001
GS 400-15 HWS | 2024-01-16 | 016PF03 | 1 | 447 | 0 | 18.2199 | 18.4 | 18.31 | UNA006U |  |  | 0.735 | 24.932 | 0.108 | 1.223 | 0 | 3.283 | 2.629 | 0.216 | 0.031 | 0.037 | 0.032 | 0.013 | 0.002 | 0.007 | 0.005 |  |  | 0.008 | 0.005 | 0.034 | 0.002 | 0.010 | 0.001 | 0.001 | 0.000
GL 200 P | 2024-01-16 | 016PF09 | 1 | 205 | 0 | 0 | 0 | 0 |  |  |  | 0 | 0 | 0 | 0 | 0 | 3.279 | 1.867 | 0.521 | 0.153 | 0.110 | 0.350 | 0.061 | 0.014 | 0.021 | 0.006 |  |  | 0.001 | 0.043 | 0.001 | 0.002 | 0.016 | 0.012 | 0.001 | 0.007
GL 200 P | 2024-01-16 | 016PF01 | 1 | 229 | 0 | 0 | 0 | 0 |  |  |  | 0 | 0 | 0 | 0 | 0 | 3.151 | 1.733 | 0.470 | 0.163 | 0.112 | 0.229 | 0.058 | 0.019 | 0.019 | 0.005 |  |  | 0.001 | 0.048 | 0.001 | 0.002 | 0.013 | 0.010 | 0.001 | 0.006
GL 250 | 2024-01-16 | 016PF02 | 1 | 277 | 0 | 0 | 0 | 0 |  |  |  | 0 | 0 | 0 | 0 | 0 | 3.199 | 1.821 | 0.700 | 0.206 | 0.104 | 0.085 | 0.059 | 0.014 | 0.018 | 0.007 |  |  | 0.003 | 0.038 | 0.001 | 0.002 | 0.008 | 0.012 | 0.001 | 0.004
GL 200 P | 2024-01-16 | 016PF10 | 1 | 223 | 0 | 0 | 0 | 0 |  |  |  | 0 | 0 | 0 | 0 | 0 | 4.349 | 4.800 | 0.414 | 0.358 | 0.060 | 0.550 | 0.051 | 0.017 | 0.016 | 0.021 |  |  | 0.013 | 0.239 | 0.015 | 0.014 | 0.026 | 0.200 | 0.007 | 0.014
GL 200 P | 2024-01-17 | 017PF10 | 1 | 241 | 0 | 0 | 0 | 0 |  |  |  | 0 | 0 | 0 | 0 | 0 | 3.172 | 1.791 | 0.505 | 0.186 | 0.130 | 0.338 | 0.066 | 0.012 | 0.017 | 0.005 |  |  | 0.010 | 0.048 | 0.001 | 0.002 | 0.018 | 0.014 | 0.001 | 0.008
GL 200 P | 2024-01-17 | 017PF01 | 1 | 231 | 0 | 0 | 0 | 0 |  |  |  | 0 | 0 | 0 | 0 | 0 | 3.179 | 1.780 | 0.490 | 0.157 | 0.110 | 0.198 | 0.060 | 0.015 | 0.019 | 0.006 |  |  | 0.000 | 0.043 | 0.001 | 0.002 | 0.010 | 0.009 | 0.001 | 0.008
GL 200 P | 2024-01-17 | 017PF05 | 0 | 193 | 0 | 0 | 0 | 0 |  |  |  | 0 | 0 | 0 | 0 | 0 | 3.475 | 1.861 | 0.476 | 0.196 | 0.126 | 0.170 | 0.065 | 0.012 | 0.019 | 0.008 |  |  | 0.009 | 0.053 | 0.001 | 0.002 | 0.011 | 0.018 | 0.001 | 0.008
GL 250 | 2024-01-17 | 017PF02 | 1 | 276 | 0 | 0 | 0 | 0 |  |  |  | 0 | 0 | 0 | 0 | 0 | 3.100 | 1.657 | 0.548 | 0.150 | 0.103 | 0.095 | 0.056 | 0.016 | 0.017 | 0.006 |  |  | 0.001 | 0.042 | 0.001 | 0.002 | 0.007 | 0.009 | 0.001 | 0.005
GS 450-10 | 2024-01-17 | 017PF03 | 1 | 503 | 342 | 15.411 | 15.8 | 15.6055 | YAN026 |  |  | 1.34 | 9.77 | 0.177 | 1.236 | 0 | 3.270 | 2.719 | 0.281 | 0.072 | 0.054 | 0.039 | 0.018 | 0.004 | 0.016 | 0.003 |  |  | 0.009 | 0.007 | 0.032 | 0.002 | 0.010 | 0.001 | 0.001 | 0.002
GS 500-7 | 2024-01-18 | 018PF07 | 0 | 493 | 345 | 5.568 | 5.8 | 5.684 | ACO006;UNA007;KUH004 |  |  | 1.702 | -15.177 | 0.301 | 1.227 | 0 | 3.528 | 2.601 | 0.399 | 0.149 | 0.084 | 0.028 | 0.029 | 0.008 | 0.013 | 0.005 |  |  | 0.008 | 0.009 | 0.042 | 0.002 | 0.009 | 0.002 | 0.001 | 0.003
GS 450-10 | 2024-01-18 | 018PF05 | 1 | 493 | 327 | 16.1871 | 16.8 | 16.4936 | YAN023 |  |  | 1.275 | 16.029 | 0.165 | 1.233 | 0 | 3.442 | 2.624 | 0.251 | 0.065 | 0.049 | 0.027 | 0.016 | 0.003 | 0.017 | 0.004 |  |  | 0.007 | 0.007 | 0.028 | 0.002 | 0.009 | 0.001 | 0.001 | 0.001
GS 400-15 HWS | 2024-01-18 | 018PF06 | 1 | 423 | 300 | 15.7659 | 15.8 | 15.783 | DUR006;AUT005 |  |  | 0.598 | 36.44 | 0.092 | 1.201 | 0 | 3.529 | 2.725 | 0.191 | 0.026 | 0.034 | 0.024 | 0.011 | 0.001 | 0.006 | 0.003 |  |  | 0.008 | 0.004 | 0.039 | 0.002 | 0.010 | 0.001 | 0.001 | 0.000
GS 600-3 | 2024-01-18 | 018PF02 | 0 | 591 | 383 | 9.9602 | 10.2 | 10.0801 | MAR002 |  |  | 2.464 | -48.535 | 0.448 | 1.239 | 0 | 3.428 | 2.718 | 0.388 | 0.285 | 0.084 | 0.031 | 0.029 | 0.009 | 0.015 | 0.004 |  |  | 0.010 | 0.008 | 0.033 | 0.002 | 0.010 | 0.002 | 0.001 | 0.003
GL 200 P | 2024-01-18 | 018PF09 | 1 | 254 | 0 | 0 | 0 | 0 |  |  |  | 0 | 0 | 0 | 0 | 0 | 3.453 | 1.683 | 0.452 | 0.163 | 0.121 | 0.253 | 0.073 | 0.014 | 0.014 | 0.004 |  |  | 0.001 | 0.050 | 0.001 | 0.002 | 0.011 | 0.014 | 0.001 | 0.007
GL 200 P | 2024-01-18 | 018PF01 | 1 | 226 | 0 | 0 | 0 | 0 |  |  |  | 0 | 0 | 0 | 0 | 0 | 3.497 | 1.782 | 0.529 | 0.162 | 0.116 | 0.163 | 0.056 | 0.013 | 0.017 | 0.008 |  |  | 0.004 | 0.043 | 0.001 | 0.002 | 0.012 | 0.012 | 0.001 | 0.005
GL 200 CP | 2024-01-18 | 018PF03 | 1 | 292 | 0 | 0 | 0 | 0 |  |  |  | 0 | 0 | 0 | 0 | 0 | 3.042 | 1.750 | 0.468 | 0.180 | 0.115 | 0.158 | 0.075 | 0.013 | 0.016 | 0.004 |  |  | 0.006 | 0.044 | 0.001 | 0.002 | 0.009 | 0.015 | 0.001 | 0.005
GS 500-7 | 2024-01-18 | 018PF07 -2 | 0 | 505 | 351 | 4.8951 | 5 | 4.94755 | ACO006;UNA007;KUH004 | Barreau contre-essai |  | 1.702 | -15.177 | 0.301 | 1.227 | 0 | 3.528 | 2.601 | 0.399 | 0.149 | 0.084 | 0.028 | 0.029 | 0.008 | 0.013 | 0.005 |  |  | 0.008 | 0.009 | 0.042 | 0.002 | 0.009 | 0.002 | 0.001 | 0.003
GS 500-7 | 2024-01-18 | 018PF07 B-J 3 | 0 | 350 | 299 | 1.2324 | 1.2 | 1.2162 | UNA007 |  |  | 1.702 | -15.177 | 0.301 | 1.227 | 0 | 3.528 | 2.601 | 0.399 | 0.149 | 0.084 | 0.028 | 0.029 | 0.008 | 0.013 | 0.005 |  |  | 0.008 | 0.009 | 0.042 | 0.002 | 0.009 | 0.002 | 0.001 | 0.003
GL 200 CP BROYE | 2024-01-22 | 022PF07 | 1 | 279 | 0 | 0 | 0 | 0 |  |  |  | 0 | 0 | 0 | 0 | 0 | 3.308 | 1.861 | 0.453 | 0.200 | 0.178 | 0.163 | 0.068 | 0.014 | 0.016 | 0.005 |  |  | 0.001 | 0.040 | 0.001 | 0.002 | 0.015 | 0.005 | 0.001 | 0.007
GL 200 P | 2024-01-22 | 022PF10 | 1 | 214 | 0 | 0 | 0 | 0 |  |  |  | 0 | 0 | 0 | 0 | 0 | 3.317 | 1.891 | 0.571 | 0.165 | 0.118 | 0.264 | 0.054 | 0.014 | 0.016 | 0.008 |  |  | 0.105 | 0.043 | 0.001 | 0.002 | 0.015 | 0.011 | 0.001 | 0.007
GL 250 | 2024-01-22 | 022PF13 | 1 | 292 | 0 | 0 | 0 | 0 |  |  |  | 0 | 0 | 0 | 0 | 0 | 3.081 | 1.792 | 0.724 | 0.206 | 0.108 | 0.042 | 0.044 | 0.012 | 0.014 | 0.008 |  |  | 0.008 | 0.031 | 0.001 | 0.002 | 0.006 | 0.007 | 0.001 | 0.004
GL 250 | 2024-01-22 | 022PF11 | 1 | 250 | 0 | 0 | 0 | 0 |  |  |  | 0 | 0 | 0 | 0 | 0 | 3.269 | 1.726 | 0.679 | 0.154 | 0.124 | 0.054 | 0.056 | 0.014 | 0.016 | 0.006 |  |  | 0.109 | 0.041 | 0.001 | 0.002 | 0.008 | 0.010 | 0.001 | 0.004
GL 250 | 2024-01-22 | 022PF12 | 1 | 279 | 0 | 0 | 0 | 0 |  |  |  | 0 | 0 | 0 | 0 | 0 | 3.202 | 1.669 | 0.654 | 0.158 | 0.113 | 0.057 | 0.055 | 0.015 | 0.015 | 0.004 |  |  | 0.064 | 0.039 | 0.001 | 0.002 | 0.007 | 0.011 | 0.001 | 0.004
GL 200 EMAIL | 2024-01-22 | 022PF02 | 0 | 196 | 0 | 0 | 0 | 0 |  |  |  | 0 | 0 | 0 | 0 | 0 | 3.338 | 2.502 | 0.608 | 0.158 | 0.114 | 0.592 | 0.052 | 0.015 | 0.016 | 0.006 |  |  | 0.001 | 0.042 | 0.001 | 0.002 | 0.031 | 0.009 | 0.002 | 0.009
GS 450-10 | 2024-01-24 | 024PF09 | 1 | 515 | 344 | 13.25 | 13.6 | 13.425 | YAN026 |  |  | 1.258 | 10.07 | 0.18 | 1.243 | 0 | 3.101 | 2.603 | 0.252 | 0.070 | 0.054 | 0.025 | 0.018 | 0.004 | 0.017 | 0.005 |  |  | 0.009 | 0.009 | 0.034 | 0.002 | 0.010 | 0.001 | 0.001 | 0.002
GS 450-10 | 2024-01-24 | 024PF07 | 1 | 498 | 345 | 16.237 | 16.4 | 16.3185 | YAN026 |  |  | 1.313 | 2.623 | 0.189 | 1.263 | 0 | 3.423 | 2.613 | 0.278 | 0.069 | 0.053 | 0.032 | 0.019 | 0.004 | 0.015 | 0.005 |  |  | 0.009 | 0.007 | 0.036 | 0.002 | 0.011 | 0.001 | 0.001 | 0.002
GS 450-10 | 2024-01-24 | 024PF08 | 1 | 493 | 321 | 11.1401 | 11.4 | 11.2701 | YAN026 |  |  | 1.196 | 7.949 | 0.166 | 1.241 | 0 | 3.307 | 2.644 | 0.267 | 0.060 | 0.050 | 0.034 | 0.017 | 0.003 | 0.013 | 0.003 |  |  | 0.008 | 0.008 | 0.037 | 0.002 | 0.010 | 0.001 | 0.001 | 0.002
GL 200 P | 2024-01-23 | 023PF05 | 1 | 249 | 0 | 0 | 0 | 0 |  |  |  | 0 | 0 | 0 | 0 | 0 | 3.161 | 2.468 | 0.569 | 0.153 | 0.118 | 0.188 | 0.047 | 0.015 | 0.016 | 0.006 |  |  | 0.008 | 0.043 | 0.001 | 0.002 | 0.014 | 0.014 | 0.001 | 0.007
GL 250 | 2024-01-23 | 023PF03 | 1 | 283 | 0 | 0 | 0 | 0 |  |  |  | 0 | 0 | 0 | 0 | 0 | 3.297 | 1.793 | 0.658 | 0.148 | 0.116 | 0.059 | 0.043 | 0.014 | 0.016 | 0.006 |  |  | 0.003 | 0.042 | 0.001 | 0.002 | 0.008 | 0.011 | 0.001 | 0.005
GL 200 P | 2024-01-23 | 023PF10 | 1 | 242 | 0 | 0 | 0 | 0 |  |  |  | 0 | 0 | 0 | 0 | 0 | 3.555 | 1.796 | 0.551 | 0.160 | 0.116 | 0.185 | 0.045 | 0.013 | 0.017 | 0.007 |  |  | 0.006 | 0.041 | 0.001 | 0.002 | 0.012 | 0.013 | 0.001 | 0.005
GS 400-15 HWS | 2024-01-25 | 025PF12 | 1 | 437 | 0 | 22.2452 | 22.6 | 22.4226 | DUR006 |  |  | 0.621 | 29.61 | 0.103 | 1.214 | 0 | 3.442 | 2.543 | 0.176 | 0.029 | 0.035 | 0.026 | 0.011 | 0.001 | 0.005 | 0.005 |  |  | 0.007 | 0.005 | 0.032 | 0.002 | 0.009 | 0.001 | 0.001 | 0.000
GS 400-15 HWS | 2024-01-25 | 025PF13 | 1 | 431 | 285 | 17.8768 | 18.2 | 18.0384 | DUR006 |  |  | 0.576 | 30.088 | 0.093 | 1.209 | 0 | 3.244 | 2.624 | 0.204 | 0.025 | 0.034 | 0.028 | 0.012 | 0.003 | 0.005 | 0.002 |  |  | 0.007 | 0.005 | 0.038 | 0.002 | 0.011 | 0.001 | 0.001 | 0.000
GS 500-7 | 2024-01-25 | 025PF10 -2 | 0 | 462 | 339 | 17.59 | 18 | 17.795 | UNA007;KUH004 |  |  | 1.406 | -17.949 | 0.24 | 1.226 | 0 | 3.218 | 2.737 | 0.365 | 0.153 | 0.037 | 0.026 | 0.014 | 0.002 | 0.006 | 0.004 |  |  | 0.011 | 0.006 | 0.030 | 0.002 | 0.011 | 0.001 | 0.001 | 0.001
GS 400-15 HWS | 2024-01-25 | 025PF10 -1 | 1 | 440 | 310 | 20.1623 | 20.4 | 20.2812 | UNA004U |  |  | 1.406 | -17.949 | 0.24 | 1.226 | 0 | 3.218 | 2.737 | 0.365 | 0.153 | 0.037 | 0.026 | 0.014 | 0.002 | 0.006 | 0.004 |  |  | 0.011 | 0.006 | 0.030 | 0.002 | 0.011 | 0.001 | 0.001 | 0.001
GS 450-10 | 2024-01-29 | 029PF06 | 1 | 489 | 331 | 17.1233 | 17.2 | 17.1617 | YAN026 |  |  | 1.221 | 8.16 | 0.172 | 1.248 | 0 | 3.404 | 2.705 | 0.246 | 0.065 | 0.050 | 0.023 | 0.017 | 0.003 | 0.015 | 0.005 |  |  | 0.008 | 0.007 | 0.030 | 0.002 | 0.009 | 0.001 | 0.001 | 0.001
GS 450-10 | 2024-01-29 | 029PF05 | 0 | 409 | 321 | 4.5373 | 5 | 4.76865 | YAN026 |  |  | 1.124 | 14.864 | 0.156 | 1.233 | 0 | 3.440 | 2.692 | 0.252 | 0.057 | 0.048 | 0.022 | 0.016 | 0.003 | 0.014 | 0.005 |  |  | 0.008 | 0.006 | 0.031 | 0.002 | 0.009 | 0.001 | 0.001 | 0.001
GL 250 | 2024-01-25 | 025PF09 | 1 | 271 | 0 | 0 | 0 | 0 |  |  |  | 0 | 0 | 0 | 0 | 0 | 3.282 | 1.745 | 0.689 | 0.209 | 0.126 | 0.066 | 0.074 | 0.011 | 0.015 | 0.006 |  |  | 0.002 | 0.045 | 0.001 | 0.002 | 0.007 | 0.019 | 0.001 | 0.006
GL 200 P | 2024-01-25 | 025PF11 | 0 | 198 | 0 | 0 | 0 | 0 |  |  |  | 0 | 0 | 0 | 0 | 0 | 3.517 | 1.939 | 0.650 | 0.138 | 0.112 | 0.177 | 0.042 | 0.012 | 0.018 | 0.006 |  |  | 0.000 | 0.033 | 0.001 | 0.002 | 0.012 | 0.009 | 0.001 | 0.006
GL 250 | 2024-01-29 | 029PF03 | 0 | 226 | 0 | 0 | 0 | 0 |  |  |  | 0 | 0 | 0 | 0 | 0 | 3.499 | 1.859 | 0.660 | 0.172 | 0.122 | 0.046 | 0.044 | 0.012 | 0.021 | 0.011 |  |  | 0.006 | 0.044 | 0.001 | 0.002 | 0.007 | 0.012 | 0.001 | 0.004
GL 200 CP BROYE | 2024-01-25 | 025PF07 | 0 | 197 | 0 | 0 | 0 | 0 |  |  |  | 0 | 0 | 0 | 0 | 0 | 3.731 | 1.792 | 0.454 | 0.220 | 0.192 | 0.090 | 0.064 | 0.018 | 0.019 | 0.005 |  |  | 0.004 | 0.071 | 0.001 | 0.002 | 0.013 | 0.009 | 0.001 | 0.007
GL 250 | 2024-01-29 | 029PF04 | 1 | 272 | 0 | 0 | 0 | 0 |  |  |  | 0 | 0 | 0 | 0 | 0 | 3.260 | 1.820 | 0.712 | 0.202 | 0.122 | 0.043 | 0.044 | 0.012 | 0.019 | 0.008 |  |  | 0.006 | 0.042 | 0.001 | 0.002 | 0.007 | 0.010 | 0.001 | 0.005
FRITTAGE | 2024-01-29 | 029PF01 | 1 | 197 | 0 | 0 | 0 | 0 |  |  |  | 0 | 0 | 0 | 0 | 0 | 3.348 | 2.093 | 0.530 | 0.240 | 0.171 | 0.123 | 0.050 | 0.021 | 0.026 | 0.008 |  |  | 0.004 | 0.065 | 0.001 | 0.002 | 0.013 | 0.005 | 0.001 | 0.007
GL 200 P | 2024-01-25 | 025PF04 | 1 | 259 | 0 | 0 | 0 | 0 |  |  |  | 0 | 0 | 0 | 0 | 0 | 3.511 | 1.787 | 0.603 | 0.155 | 0.115 | 0.279 | 0.044 | 0.015 | 0.018 | 0.005 |  |  | 0.011 | 0.047 | 0.001 | 0.002 | 0.016 | 0.007 | 0.001 | 0.007
GS 500-7 | 2024-01-25 | 025PF10 -2 | 0 | 451 | 320 | 16.9776 | 17.2 | 17.0888 | UNA007;KUH004 | Barreau Pièce UNA007 |  | 1.406 | -17.949 | 0.24 | 1.226 | 0 | 3.218 | 2.737 | 0.365 | 0.153 | 0.037 | 0.026 | 0.014 | 0.002 | 0.006 | 0.004 |  |  | 0.011 | 0.006 | 0.030 | 0.002 | 0.011 | 0.001 | 0.001 | 0.001
GS 400-15 DISA | 2024-01-31 | 031PF11 | 1 | 440 | 306 | 21.8366 | 22 | 21.9183 |  |  |  | 0.563 | 23.608 | 0.094 | 1.221 | 0 | 3.388 | 2.604 | 0.202 | 0.025 | 0.034 | 0.027 | 0.011 | 0.001 | 0.005 | 0.005 |  |  | 0.011 | 0.001 | 0.039 | 0.002 | 0.010 | 0.001 | 0.001 | 0.000
GS 400-15 DISA | 2024-01-31 | 031PF10 | 1 | 456 | 331 | 17.3892 | 17.6 | 17.4946 |  |  |  | 0.627 | 25.459 | 0.1 | 1.22 | 0 | 3.397 | 2.758 | 0.200 | 0.028 | 0.036 | 0.032 | 0.011 | 0.001 | 0.006 | 0.006 |  |  | 0.011 | 0.005 | 0.083 | 0.002 | 0.010 | 0.001 | 0.001 | 0.000
GS 400-15 DISA | 2024-01-31 | 031PF09 | 1 | 463 | 325 | 15.7275 | 15.8 | 15.7638 |  |  |  | 0.617 | 23.554 | 0.102 | 1.222 | 0 | 3.284 | 2.574 | 0.207 | 0.027 | 0.035 | 0.026 | 0.013 | 0.002 | 0.006 | 0.005 |  |  | 0.012 | 0.005 | 0.064 | 0.002 | 0.010 | 0.001 | 0.001 | 0.000
GS 400-15 DISA | 2024-01-31 | 031PF12 | 1 | 453 | 320 | 15.7859 | 16 | 15.893 |  |  |  | 0.53 | 26.166 | 0.088 | 1.218 | 0 | 3.282 | 2.869 | 0.193 | 0.020 | 0.032 | 0.025 | 0.010 | 0.001 | 0.004 | 0.005 |  |  | 0.014 | 0.002 | 0.070 | 0.002 | 0.010 | 0.001 | 0.001 | 0.000
GL 200 P | 2024-01-29 | 029PF08 | 1 | 230 | 0 | 0 | 0 | 0 |  |  |  | 0 | 0 | 0 | 0 | 0 | 3.452 | 1.863 | 0.631 | 0.144 | 0.107 | 0.165 | 0.042 | 0.010 | 0.017 | 0.008 |  |  | 0.003 | 0.039 | 0.001 | 0.002 | 0.010 | 0.011 | 0.001 | 0.005
GL 250 | 2024-01-29 | 029PF07 | 0 | 211 | 0 | 0 | 0 | 0 |  |  |  | 0 | 0 | 0 | 0 | 0 | 3.379 | 1.785 | 0.658 | 0.171 | 0.120 | 0.042 | 0.044 | 0.014 | 0.019 | 0.009 |  |  | 0.001 | 0.044 | 0.001 | 0.002 | 0.007 | 0.011 | 0.001 | 0.004
GL 200 P | 2024-01-30 | 030PF01 | 1 | 228 | 0 | 0 | 0 | 0 |  |  |  | 0 | 0 | 0 | 0 | 0 | 3.367 | 1.871 | 0.610 | 0.155 | 0.115 | 0.183 | 0.045 | 0.012 | 0.018 | 0.006 |  |  | 0.000 | 0.037 | 0.001 | 0.002 | 0.011 | 0.009 | 0.001 | 0.006
GL 200 P | 2024-01-30 | 030PF05 | 1 | 203 | 0 | 0 | 0 | 0 |  |  |  | 0 | 0 | 0 | 0 | 0 | 3.488 | 1.854 | 0.634 | 0.147 | 0.116 | 0.342 | 0.051 | 0.014 | 0.019 | 0.004 |  |  | 0.001 | 0.071 | 0.001 | 0.002 | 0.023 | 0.014 | 0.001 | 0.008
GL 200 CP BROYE | 2024-01-31 | 031PF01 | 1 | 239 | 0 | 0 | 0 | 0 |  |  |  | 0 | 0 | 0 | 0 | 0 | 3.292 | 1.834 | 0.579 | 0.154 | 0.114 | 0.190 | 0.045 | 0.014 | 0.018 | 0.008 |  |  | 0.000 | 0.044 | 0.001 | 0.002 | 0.011 | 0.015 | 0.001 | 0.006
GL 250 | 2024-01-31 | 031PF07 | 1 | 269 | 0 | 0 | 0 | 0 |  |  |  | 0 | 0 | 0 | 0 | 0 | 3.144 | 1.670 | 0.650 | 0.162 | 0.124 | 0.051 | 0.045 | 0.011 | 0.017 | 0.008 |  |  | 0.010 | 0.049 | 0.001 | 0.002 | 0.008 | 0.016 | 0.001 | 0.005
GL 250 | 2024-01-31 | 031PF06 | 0 | 220 | 0 | 0 | 0 | 0 |  |  |  | 0 | 0 | 0 | 0 | 0 | 3.424 | 1.738 | 0.658 | 0.186 | 0.116 | 0.046 | 0.046 | 0.011 | 0.019 | 0.008 |  |  | 0.000 | 0.043 | 0.001 | 0.002 | 0.007 | 0.012 | 0.001 | 0.004
GL 200 CP BROYE | 2024-01-31 | 031PF03 | 0 | 142 | 0 | 0 | 0 | 0 |  |  |  | 0 | 0 | 0 | 0 | 0 | 3.124 | 1.761 | 0.447 | 0.205 | 0.185 | 0.087 | 0.062 | 0.016 | 0.019 | 0.007 |  |  | 0.005 | 0.048 | 0.001 | 0.002 | 0.012 | 0.004 | 0.001 | 0.006
GS 400-15 HWS | 2024-02-01 | 032PF02 | 1 | 453 | 337 | 17.8568 | 17.8 | 17.8284 | UNA003U |  |  | 0.628 | 21.189 | 0.106 | 1.224 | 0 | 3.584 | 2.650 | 0.212 | 0.030 | 0.038 | 0.026 | 0.011 | 0.001 | 0.004 | 0.005 |  |  | 0.007 | 0.005 | 0.035 | 0.002 | 0.011 | 0.001 | 0.001 | 0.001
GS 450-10 | 2024-01-29 | 029PF05 B-P 2 | 0 | 462 | 316 | 7.11 | 7.6 | 7.355 | YAN026 | Barreau pièce |  | 1.124 | 14.864 | 0.156 | 1.233 | 0 | 3.440 | 2.692 | 0.252 | 0.057 | 0.048 | 0.022 | 0.016 | 0.003 | 0.014 | 0.005 |  |  | 0.008 | 0.006 | 0.031 | 0.002 | 0.009 | 0.001 | 0.001 | 0.001
GS 450-10 | 2024-02-05 | 036PF12 | 1 | 464 | 323 | 19.7661 | 19.8 | 19.7831 | YAN023 |  |  | 1.018 | 25.251 | 0.145 | 1.221 | 0 | 3.253 | 2.692 | 0.240 | 0.053 | 0.048 | 0.028 | 0.014 | 0.004 | 0.013 | 0.005 |  |  | 0.008 | 0.006 | 0.034 | 0.002 | 0.010 | 0.001 | 0.001 | 0.001
GS 450-10 | 2024-02-05 | 036PF11 | 1 | 451 | 306 | 21.1974 | 22 | 21.5987 | YAN023 |  |  | 1.12 | 12.184 | 0.161 | 1.239 | 0 | 3.395 | 2.635 | 0.260 | 0.061 | 0.051 | 0.026 | 0.015 | 0.002 | 0.014 | 0.006 |  |  | 0.006 | 0.009 | 0.032 | 0.002 | 0.010 | 0.001 | 0.001 | 0.001
GL 200 EMAIL | 2024-02-05 | 036PF03 | 1 | 211 | 0 | 0 | 0 | 0 |  |  |  | 0 | 0 | 0 | 0 | 0 | 3.098 | 2.417 | 0.592 | 0.155 | 0.112 | 0.467 | 0.047 | 0.015 | 0.014 | 0.005 |  |  | 0.001 | 0.052 | 0.001 | 0.002 | 0.021 | 0.008 | 0.002 | 0.015
GL 200 CP BROYE | 2024-02-05 | 036PF08 | 0 | 149 | 0 | 0 | 0 | 0 |  |  |  | 0 | 0 | 0 | 0 | 0 | 3.572 | 2.142 | 0.451 | 0.215 | 0.179 | 0.127 | 0.056 | 0.016 | 0.020 | 0.006 |  |  | 0.003 | 0.065 | 0.001 | 0.002 | 0.012 | 0.010 | 0.001 | 0.008
GL 200 P | 2024-02-05 | 036PF13 | 1 | 202 | 0 | 0 | 0 | 0 |  |  |  | 0 | 0 | 0 | 0 | 0 | 3.127 | 1.740 | 0.636 | 0.197 | 0.131 | 0.312 | 0.050 | 0.014 | 0.017 | 0.008 |  |  | 0.001 | 0.068 | 0.001 | 0.002 | 0.015 | 0.009 | 0.001 | 0.015
GL 200 P | 2024-02-01 | 032PF09 | 1 | 250 | 0 | 0 | 0 | 0 |  |  |  | 0 | 0 | 0 | 0 | 0 | 3.507 | 1.810 | 0.642 | 0.168 | 0.116 | 0.186 | 0.041 | 0.014 | 0.017 | 0.007 |  |  | 0.001 | 0.053 | 0.001 | 0.002 | 0.012 | 0.009 | 0.001 | 0.006
GL 200 CP BROYE | 2024-02-01 | 032PF04 | 1 | 227 | 0 | 0 | 0 | 0 |  |  |  | 0 | 0 | 0 | 0 | 0 | 3.516 | 1.865 | 0.474 | 0.213 | 0.203 | 0.086 | 0.062 | 0.014 | 0.021 | 0.011 |  |  | 0.006 | 0.051 | 0.001 | 0.011 | 0.012 | 0.008 | 0.001 | 0.006
GL 250 | 2024-02-01 | 032PF01 | 0 | 236 | 0 | 0 | 0 | 0 |  |  |  | 0 | 0 | 0 | 0 | 0 | 3.026 | 1.655 | 0.666 | 0.157 | 0.117 | 0.041 | 0.041 | 0.013 | 0.016 | 0.007 |  |  | 0.009 | 0.047 | 0.001 | 0.002 | 0.007 | 0.008 | 0.001 | 0.005
GL 200 P SABOT | 2024-02-06 | 037PF14 | 1 | 215 | 0 | 0 | 0 | 0 |  |  |  | 0 | 0 | 0 | 0 | 0 | 3.219 | 1.985 | 0.599 | 0.169 | 0.120 | 0.286 | 0.052 | 0.012 | 0.016 | 0.007 |  |  | 0.000 | 0.056 | 0.001 | 0.002 | 0.012 | 0.012 | 0.001 | 0.013
GL 200 P SABOT | 2024-02-06 | 037PF05 | 1 | 236 | 0 | 0 | 0 | 0 |  |  |  | 0 | 0 | 0 | 0 | 0 | 3.260 | 1.867 | 0.578 | 0.152 | 0.111 | 0.283 | 0.049 | 0.012 | 0.014 | 0.007 |  |  | 0.002 | 0.064 | 0.001 | 0.002 | 0.012 | 0.010 | 0.001 | 0.013
GL 250 | 2024-02-06 | 037PF12 | 0 | 228 | 0 | 0 | 0 | 0 |  |  |  | 0 | 0 | 0 | 0 | 0 | 3.252 | 1.694 | 0.688 | 0.179 | 0.135 | 0.034 | 0.040 | 0.011 | 0.017 | 0.005 |  |  | 0.001 | 0.045 | 0.001 | 0.002 | 0.006 | 0.006 | 0.001 | 0.005
GL 250 | 2024-02-06 | 037PF13 | 0 | 222 | 0 | 0 | 0 | 0 |  |  |  | 0 | 0 | 0 | 0 | 0 | 3.267 | 1.703 | 0.705 | 0.188 | 0.130 | 0.037 | 0.043 | 0.011 | 0.019 | 0.008 |  |  | 0.001 | 0.050 | 0.001 | 0.002 | 0.007 | 0.008 | 0.001 | 0.005
GL 250 | 2024-02-06 | 037PF11 | 1 | 265 | 0 | 0 | 0 | 0 |  |  |  | 0 | 0 | 0 | 0 | 0 | 2.950 | 1.744 | 0.678 | 0.194 | 0.168 | 0.034 | 0.045 | 0.017 | 0.019 | 0.008 |  |  | 0.003 | 0.049 | 0.001 | 0.002 | 0.006 | 0.006 | 0.001 | 0.007
GS 400-15 HWS | 2024-02-06 | 037PF10 | 1 | 432 | 303 | 21.7628 | 22.4 | 22.0814 | BUS005;AUT005 |  |  | 3.197 | -49.102 | 0.362 | 1.301 | 0 | 3.347 | 2.605 | 0.185 | 0.019 | 0.033 | 0.024 | 0.010 | 0.001 | 0.003 | 0.004 |  |  | 0.007 | 0.006 | 0.034 | 0.002 | 0.011 | 0.001 | 0.001 | 0.000
GL 200 P | 2024-02-07 | 038PF07 | 1 | 203 | 0 | 0 | 0 | 0 |  |  |  | 0 | 0 | 0 | 0 | 0 | 3.641 | 1.916 | 0.579 | 0.167 | 0.117 | 0.117 | 0.042 | 0.016 | 0.019 | 0.003 |  |  | 0.002 | 0.049 | 0.001 | 0.002 | 0.009 | 0.007 | 0.001 | 0.007
GL 200 P | 2024-02-07 | 038PF10 | 1 | 239 | 0 | 0 | 0 | 0 |  |  |  | 0 | 0 | 0 | 0 | 0
GS 450-10 | 2024-02-07 | 038PF13 | 1 | 475 | 317 | 16.9957 | 17.2 | 17.0979 | YAN026 |  |  | 1.169 | 15.47 | 0.158 | 1.231 | 0 | 3.393 | 2.588 | 0.256 | 0.060 | 0.048 | 0.026 | 0.015 | 0.004 | 0.015 | 0.004 |  |  | 0.006 | 0.008 | 0.035 | 0.002 | 0.009 | 0.001 | 0.001 | 0.001
GS 450-10 | 2024-02-07 | 038PF14 | 1 | 491 | 347 | 15.8553 | 15.8 | 15.8277 | YAN026 |  |  | 1.173 | 16.203 | 0.158 | 1.236 | 0 | 3.148 | 2.699 | 0.231 | 0.059 | 0.048 | 0.029 | 0.015 | 0.003 | 0.015 | 0.004 |  |  | 0.007 | 0.007 | 0.037 | 0.002 | 0.009 | 0.001 | 0.001 | 0.001
GL 250 | 2024-02-08 | 039PF10 -1 | 0 | 222 | 0 | 0 | 0 | 0 |  |  |  | 0 | 0 | 0 | 0 | 0 | 3.201 | 1.692 | 0.650 | 0.175 | 0.119 | 0.036 | 0.041 | 0.014 | 0.017 | 0.004 |  |  | 0.004 | 0.044 | 0.001 | 0.002 | 0.007 | 0.008 | 0.001 | 0.004
GL 250 | 2024-02-08 | 039PF11 -1 | 0 | 235 | 0 | 0 | 0 | 0 |  |  |  | 0 | 0 | 0 | 0 | 0 | 3.327 | 1.730 | 0.586 | 0.168 | 0.116 | 0.039 | 0.039 | 0.014 | 0.018 | 0.005 |  |  | 0.020 | 0.044 | 0.001 | 0.002 | 0.007 | 0.007 | 0.001 | 0.004
GL 200 P | 2024-02-08 | 039PF02 | 1 | 212 | 0 | 0 | 0 | 0 |  |  |  | 0 | 0 | 0 | 0 | 0 | 3.479 | 1.829 | 0.613 | 0.149 | 0.115 | 0.097 | 0.040 | 0.011 | 0.015 | 0.006 |  |  | 0.001 | 0.044 | 0.001 | 0.002 | 0.008 | 0.007 | 0.001 | 0.005
GS 500-7 | 2024-02-08 | 039PF09 | 1 | 538 | 359 | 9.3654 | 9.6 | 9.4827 | ACO006;SNC009;KUH004 |  |  | 0 | 0 | 0 | 0 | 0 | 3.441 | 2.681 | 0.392 | 0.129 | 0.079 | 0.026 | 0.027 | 0.008 | 0.012 | 0.004 |  |  | 0.008 | 0.007 | 0.037 | 0.002 | 0.009 | 0.002 | 0.001 | 0.003
GL 200 P | 2024-02-12 | 043PF01 | 1 | 238 | 0 | 0 | 0 | 0 |  |  |  | 0 | 0 | 0 | 0 | 0 | 3.172 | 1.928 | 0.640 | 0.132 | 0.103 | 0.221 | 0.042 | 0.010 | 0.014 | 0.004 |  |  | 0.000 | 0.040 | 0.001 | 0.002 | 0.010 | 0.008 | 0.001 | 0.007
GL 250 | 2024-02-12 | 043PF07 | 1 | 316 | 0 | 0 | 0 | 0 |  |  |  | 0 | 0 | 0 | 0 | 0 | 3.304 | 1.702 | 0.689 | 0.156 | 0.112 | 0.048 | 0.039 | 0.010 | 0.018 | 0.006 |  |  | 0.036 | 0.040 | 0.001 | 0.002 | 0.007 | 0.014 | 0.001 | 0.005
GL 200 CP BROYE | 2024-02-12 | 043PF04 | 1 | 221 | 0 | 0 | 0 | 0 |  |  |  | 0 | 0 | 0 | 0 | 0 | 3.240 | 1.954 | 0.462 | 0.200 | 0.181 | 0.125 | 0.060 | 0.013 | 0.016 | 0.004 |  |  | 0.018 | 0.045 | 0.001 | 0.002 | 0.012 | 0.006 | 0.001 | 0.007
GS 600-3 | 2024-02-13 | 044PF04 | 1 | 759 | 0 | 6.5768 | 6.8 | 6.6884 | MAR004 |  |  | 2.435 | -52.478 | 0.46 | 1.24 | 0 | 3.511 | 2.646 | 0.384 | 0.310 | 0.086 | 0.027 | 0.031 | 0.011 | 0.014 | 0.006 |  |  | 0.010 | 0.017 | 0.037 | 0.002 | 0.009 | 0.005 | 0.001 | 0.003
GS 600-3 | 2024-02-13 | 044PF02 | 1 | 718 | 392 | 7.016 | 8 | 7.508 | MAR004 |  |  | 2.483 | -49.055 | 0.459 | 1.244 | 0 | 3.488 | 2.576 | 0.354 | 0.300 | 0.083 | 0.033 | 0.031 | 0.009 | 0.014 | 0.005 |  |  | 0.007 | 0.014 | 0.036 | 0.002 | 0.009 | 0.004 | 0.001 | 0.003
GS 600-3 | 2024-02-13 | 044PF03 | 1 | 672 | 428 | 9.711 | 10 | 9.8555 | MAR004 |  |  | 2.408 | -52.561 | 0.469 | 1.254 | 0 | 3.415 | 2.698 | 0.382 | 0.297 | 0.092 | 0.027 | 0.033 | 0.008 | 0.013 | 0.008 |  |  | 0.010 | 0.009 | 0.031 | 0.002 | 0.009 | 0.003 | 0.001 | 0.003
GL 200 P | 2024-02-13 | 044PF01 | 1 | 273 | 0 | 0 | 0 | 0 |  |  |  | 0 | 0 | 0 | 0 | 0 | 3.285 | 1.913 | 0.621 | 0.130 | 0.111 | 0.191 | 0.047 | 0.009 | 0.012 | 0.005 |  |  | 0.000 | 0.044 | 0.001 | 0.002 | 0.009 | 0.011 | 0.001 | 0.006
GL 200 P | 2024-02-12 | 043PF11 | 1 | 253 | 0 | 0 | 0 | 0 |  |  |  | 0 | 0 | 0 | 0 | 0 | 3.410 | 1.886 | 0.666 | 0.130 | 0.104 | 0.122 | 0.041 | 0.009 | 0.013 | 0.006 |  |  | 0.001 | 0.042 | 0.001 | 0.002 | 0.008 | 0.012 | 0.001 | 0.005
GL 200 EMAIL | 2024-02-13 | 044PF11 | 1 | 213 | 0 | 0 | 0 | 0 |  |  |  | 0 | 0 | 0 | 0 | 0 | 3.202 | 2.557 | 0.573 | 0.177 | 0.123 | 0.482 | 0.052 | 0.016 | 0.014 | 0.005 |  |  | 0.004 | 0.064 | 0.001 | 0.002 | 0.015 | 0.011 | 0.001 | 0.015
GL 200 EMAIL | 2024-02-14 | 045PF13 | 1 | 201 | 0 | 0 | 0 | 0 |  |  |  | 0 | 0 | 0 | 0 | 0 | 3.487 | 2.507 | 0.520 | 0.179 | 0.122 | 0.463 | 0.048 | 0.013 | 0.027 | 0.008 |  |  | 0.003 | 0.055 | 0.001 | 0.002 | 0.012 | 0.011 | 0.001 | 0.010
GL 250 | 2024-02-14 | 045PF06 | 1 | 293 | 0 | 0 | 0 | 0 |  |  |  | 0 | 0 | 0 | 0 | 0 | 3.325 | 1.708 | 0.667 | 0.162 | 0.122 | 0.064 | 0.038 | 0.009 | 0.019 | 0.009 |  |  | 0.000 | 0.049 | 0.001 | 0.002 | 0.007 | 0.016 | 0.001 | 0.005
GL 250 | 2024-02-14 | 045PF07 | 1 | 303 | 0 | 0 | 0 | 0 |  |  |  | 0 | 0 | 0 | 0 | 0 | 3.233 | 1.801 | 0.662 | 0.163 | 0.128 | 0.048 | 0.044 | 0.010 | 0.018 | 0.006 |  |  | 0.001 | 0.043 | 0.001 | 0.002 | 0.006 | 0.013 | 0.001 | 0.005
GL 200 P | 2024-02-14 | 045PF01 | 1 | 253 | 0 | 0 | 0 | 0 |  |  |  | 0 | 0 | 0 | 0 | 0 | 3.279 | 1.835 | 0.600 | 0.168 | 0.113 | 0.189 | 0.049 | 0.016 | 0.014 | 0.008 |  |  | 0.001 | 0.052 | 0.001 | 0.002 | 0.009 | 0.012 | 0.001 | 0.005
GS 450-10 | 2024-02-14 | 045PF02 | 1 | 562 | 353 | 15.6415 | 15.8 | 15.7208 | YAN026 |  |  | 1.224 | 12.657 | 0.168 | 1.239 | 0 | 3.435 | 2.569 | 0.242 | 0.065 | 0.049 | 0.024 | 0.015 | 0.003 | 0.015 | 0.002 |  |  | 0.007 | 0.008 | 0.034 | 0.002 | 0.009 | 0.001 | 0.001 | 0.000
GS 450-10 | 2024-02-14 | 045PF03 | 1 | 532 | 361 | 16.6492 | 17.2 | 16.9246 | YAN026 |  |  | 1.084 | 14.821 | 0.162 | 1.248 | 0 | 3.466 | 2.609 | 0.239 | 0.058 | 0.047 | 0.024 | 0.014 | 0.002 | 0.014 | 0.006 |  |  | 0.011 | 0.008 | 0.030 | 0.002 | 0.009 | 0.001 | 0.001 | 0.001
GS 450-10 | 2024-02-14 | 045PF04 | 1 | 516 | 362 | 15.6652 | 16.4 | 16.0326 | YAN026;YAN023 |  |  | 1.076 | 9.337 | 0.152 | 1.244 | 0 | 3.368 | 2.606 | 0.234 | 0.054 | 0.046 | 0.024 | 0.014 | 0.002 | 0.013 | 0.004 |  |  | 0.008 | 0.007 | 0.031 | 0.002 | 0.009 | 0.001 | 0.001 | 0.001
GS 400-15 HWS | 2024-02-15 | 046PF06 | 1 | 483 | 340 | 19.1846 | 19.6 | 19.3923 | UNA004U |  |  | 0.576 | 24.988 | 0.1 | 1.225 | 0 | 3.610 | 2.601 | 0.197 | 0.023 | 0.036 | 0.029 | 0.010 | 0.001 | 0.004 | 0.005 |  |  | 0.009 | 0.006 | 0.037 | 0.002 | 0.010 | 0.001 | 0.001 | 0.000
GS 400-15 HWS | 2024-02-15 | 046PF02 | 1 | 491 | 336 | 19.7516 | 19.8 | 19.7758 | BUS005 |  |  | 0.623 | 23.87 | 0.101 | 1.223 | 0 | 3.420 | 2.624 | 0.199 | 0.026 | 0.035 | 0.028 | 0.011 | 0.001 | 0.005 | 0.006 |  |  | 0.008 | 0.007 | 0.029 | 0.002 | 0.010 | 0.001 | 0.001 | 0.000
GS 400-15 HWS | 2024-02-15 | 046PF03 | 1 | 486 | 338 | 20.3093 | 20.6 | 20.4547 | BUS005 |  |  | 0.577 | 25.503 | 0.097 | 1.22 | 0 | 3.409 | 2.624 | 0.192 | 0.026 | 0.035 | 0.027 | 0.011 | 0.001 | 0.005 | 0.007 |  |  | 0.008 | 0.007 | 0.033 | 0.002 | 0.010 | 0.003 | 0.001 | 0.000
GS 400-15 HWS | 2024-02-15 | 046PF05 | 1 | 481 | 330 | 21.925 | 22.4 | 22.1625 | UNA004U |  |  | 0.573 | 23.985 | 0.095 | 1.226 | 0 | 3.539 | 2.573 | 0.191 | 0.022 | 0.033 | 0.025 | 0.011 | 0.001 | 0.004 | 0.004 |  |  | 0.007 | 0.006 | 0.030 | 0.002 | 0.010 | 0.001 | 0.001 | 0.000
GL 200 CP BROYE | 2024-02-15 | 046PF04 | 1 | 298 | 0 | 0 | 0 | 0 |  |  |  | 0 | 0 | 0 | 0 | 0 | 3.160 | 1.989 | 0.475 | 0.202 | 0.195 | 0.138 | 0.061 | 0.013 | 0.017 | 0.009 |  |  | 0.008 | 0.040 | 0.001 | 0.002 | 0.013 | 0.008 | 0.001 | 0.006
GL 200 P | 2024-02-15 | 046PF11 | 1 | 221 | 0 | 0 | 0 | 0 |  |  |  | 0 | 0 | 0 | 0 | 0 | 3.319 | 1.893 | 0.446 | 0.176 | 0.108 | 0.118 | 0.039 | 0.009 | 0.032 | 0.008 |  |  | 0.001 | 0.055 | 0.001 | 0.002 | 0.008 | 0.011 | 0.001 | 0.005
GL 200 P | 2024-02-15 | 046PF01 | 1 | 269 | 0 | 0 | 0 | 0 |  |  |  | 0 | 0 | 0 | 0 | 0 | 3.269 | 1.903 | 0.441 | 0.192 | 0.115 | 0.221 | 0.043 | 0.011 | 0.033 | 0.011 |  |  | 0.000 | 0.055 | 0.001 | 0.002 | 0.008 | 0.014 | 0.001 | 0.006
GL 200 P | 2024-02-16 | 047PF02 | 1 | 244 | 0 | 0 | 0 | 0 |  |  |  | 0 | 0 | 0 | 0 | 0 | 3.280 | 1.842 | 0.425 | 0.180 | 0.112 | 0.099 | 0.038 | 0.009 | 0.032 | 0.007 |  |  | 0.000 | 0.047 | 0.001 | 0.002 | 0.007 | 0.009 | 0.001 | 0.004
GL 200 P | 2024-02-19 | 050PF02 | 1 | 268 | 0 | 0 | 0 | 0 |  |  |  | 0 | 0 | 0 | 0 | 0 | 3.497 | 1.925 | 0.468 | 0.200 | 0.098 | 0.089 | 0.037 | 0.009 | 0.031 | 0.007 |  |  | 0.002 | 0.042 | 0.001 | 0.002 | 0.007 | 0.008 | 0.001 | 0.004
GL 250 | 2024-02-16 | 047PF07 | 1 | 279 | 0 | 0 | 0 | 0 |  |  |  | 0 | 0 | 0 | 0 | 0 | 3.253 | 1.818 | 0.746 | 0.172 | 0.122 | 0.081 | 0.042 | 0.013 | 0.017 | 0.009 |  |  | 0.001 | 0.074 | 0.001 | 0.002 | 0.009 | 0.013 | 0.001 | 0.005
GL 250 | 2024-02-16 | 047PF06 | 1 | 275 | 0 | 0 | 0 | 0 |  |  |  | 0 | 0 | 0 | 0 | 0 | 3.220 | 1.810 | 0.677 | 0.212 | 0.119 | 0.049 | 0.039 | 0.011 | 0.017 | 0.010 |  |  | 0.003 | 0.051 | 0.001 | 0.002 | 0.006 | 0.010 | 0.001 | 0.004
GL 200 P | 2024-02-19 | 050PF07 | 1 | 237 | 0 | 0 | 0 | 0 |  |  |  | 0 | 0 | 0 | 0 | 0 | 3.476 | 1.939 | 0.559 | 0.163 | 0.107 | 0.257 | 0.039 | 0.010 | 0.028 | 0.007 |  |  | 0.001 | 0.053 | 0.001 | 0.002 | 0.008 | 0.009 | 0.001 | 0.006
GL 200 CP BROYE | 2024-02-19 | 050PF09 | 1 | 182 | 0 | 0 | 0 | 0 |  |  |  | 0 | 0 | 0 | 0 | 0 | 3.288 | 1.799 | 0.485 | 0.245 | 0.193 | 0.119 | 0.064 | 0.017 | 0.022 | 0.007 |  |  | 0.007 | 0.051 | 0.001 | 0.002 | 0.012 | 0.008 | 0.001 | 0.008
GS 400-15 DISA | 2024-02-21 | 052PF01 | 0 | 492 | 344 | 13.9067 | 14.2 | 14.0534 |  |  |  | 0.612 | 25.138 | 0.1 | 1.218 | 0 | 3.608 | 2.520 | 0.207 | 0.026 | 0.035 | 0.033 | 0.010 | 0.001 | 0.005 | 0.005 |  |  | 0.011 | 0.005 | 0.081 | 0.002 | 0.009 | 0.001 | 0.001 | 0.000
GS 400-15 DISA | 2024-02-21 | 052PF02 | 1 | 478 | 340 | 19.7363 | 19.8 | 19.7682 |  |  |  | 0.639 | 24.689 | 0.1 | 1.219 | 0 | 3.737 | 2.718 | 0.209 | 0.027 | 0.033 | 0.027 | 0.011 | 0.003 | 0.006 | 0.002 |  |  | 0.014 | 0.005 | 0.073 | 0.002 | 0.010 | 0.001 | 0.001 | 0.000
GS 400-15 DISA | 2024-02-21 | 052PF03 | 1 | 466 | 331 | 19.381 | 19.4 | 19.3905 |  |  |  | 0.503 | 29.395 | 0.085 | 1.215 | 0 | 3.707 | 2.521 | 0.184 | 0.019 | 0.030 | 0.026 | 0.010 | 0.001 | 0.004 | 0.006 |  |  | 0.012 | 0.004 | 0.063 | 0.002 | 0.009 | 0.001 | 0.001 | 0.000
GS 400-15 DISA | 2024-02-21 | 052PF05 | 1 | 489 | 361 | 17.5115 | 17.8 | 17.6558 |  |  |  | 0.58 | 28.106 | 0.092 | 1.214 | 0 | 3.368 | 2.446 | 0.202 | 0.260 | 0.032 | 0.024 | 0.011 | 0.001 | 0.004 | 0.005 |  |  | 0.008 | 0.006 | 0.035 | 0.002 | 0.010 | 0.001 | 0.001 | 0.000
GS 400-15 DISA | 2024-02-21 | 052PF04 | 1 | 475 | 0 | 15.72 | 16 | 15.86 |  |  |  | 0.526 | 27.16 | 0.087 | 1.215 | 0 | 3.491 | 2.760 | 0.194 | 0.020 | 0.031 | 0.027 | 0.011 | 0.002 | 0.004 | 0.003 |  |  | 0.014 | 0.005 | 0.069 | 0.002 | 0.009 | 0.001 | 0.001 | 0.000
GS 500-7 | 2024-02-21 | 052PF05 -2 | 0 | 475 | 343 | 19.1086 | 19.2 | 19.1543 |  |  |  | 0.58 | 28.106 | 0.092 | 1.214 | 0 | 3.368 | 2.446 | 0.202 | 0.260 | 0.032 | 0.024 | 0.011 | 0.001 | 0.004 | 0.005 |  |  | 0.008 | 0.006 | 0.035 | 0.002 | 0.010 | 0.001 | 0.001 | 0.000
GL 200 P | 2024-02-21 | 052PF06 | 1 | 316 | 0 | 0 | 0 | 0 |  |  |  | 0 | 0 | 0 | 0 | 0 | 3.359 | 1.771 | 0.629 | 0.156 | 0.109 | 0.108 | 0.042 | 0.013 | 0.018 | 0.007 |  |  | 0.001 | 0.044 | 0.001 | 0.002 | 0.007 | 0.009 | 0.001 | 0.005
GL 200 P | 2024-02-20 | 051PF12 | 1 | 293 | 0 | 0 | 0 | 0 |  |  |  | 0 | 0 | 0 | 0 | 0 | 3.479 | 1.791 | 0.640 | 0.158 | 0.110 | 0.204 | 0.043 | 0.013 | 0.020 | 0.007 |  |  | 0.000 | 0.044 | 0.001 | 0.002 | 0.008 | 0.010 | 0.001 | 0.005
GL 200 P | 2024-02-22 | 053PF01 | 1 | 250 | 0 | 0 | 0 | 0 |  |  |  | 0 | 0 | 0 | 0 | 0 | 3.321 | 1.840 | 0.636 | 0.158 | 0.108 | 0.098 | 0.040 | 0.012 | 0.018 | 0.006 |  |  | 0.001 | 0.042 | 0.001 | 0.008 | 0.008 | 0.007 | 0.001 | 0.005
GS 500-7 | 2024-02-21 | 052PF10 | 1 | 549 | 348 | 13.5287 | 14.8 | 14.1644 | ACO006 |  |  | 1.605 | -17.038 | 0.271 | 1.24 | 0 | 3.339 | 2.572 | 0.361 | 0.132 | 0.071 | 0.035 | 0.024 | 0.006 | 0.012 | 0.004 |  |  | 0.008 | 0.009 | 0.041 | 0.002 | 0.008 | 0.002 | 0.001 | 0.002
GS 400-15 HWS | 2024-02-26 | 057PF04 | 0 | 480 | 318 | 12.3786 | 12.6 | 12.4893 | BUS006;BUS007;KUH001 | Essaie KUH001 |  | 0 | 0 | 0 | 0 | 0 | 3.481 | 2.765 | 0.195 | 0.020 | 0.031 | 0.029 | 0.010 | 0.001 | 0.003 | 0.002 |  |  | 0.009 | 0.005 | 0.040 | 0.002 | 0.010 | 0.001 | 0.001 | 0.000
GS 400-15 HWS | 2024-02-26 | 057PF04 B-J | 1 | 473 | 305 | 17.7339 | 18 | 17.867 | BUS006;BUS007;KUH001 |  |  | 0 | 0 | 0 | 0 | 0 | 3.481 | 2.765 | 0.195 | 0.020 | 0.031 | 0.029 | 0.010 | 0.001 | 0.003 | 0.002 |  |  | 0.009 | 0.005 | 0.040 | 0.002 | 0.010 | 0.001 | 0.001 | 0.000
GL 250 | 2024-02-27 | 058PF05 | 1 | 290 | 0 | 0 | 0 | 0 |  |  |  | 0 | 0 | 0 | 0 | 0 | 3.326 | 1.702 | 0.649 | 0.165 | 0.108 | 0.046 | 0.041 | 0.011 | 0.018 | 0.005 |  |  | 0.000 | 0.044 | 0.001 | 0.002 | 0.007 | 0.009 | 0.001 | 0.004
GL 250 | 2024-02-27 | 058PF04 | 1 | 293 | 0 | 0 | 0 | 0 |  |  |  | 0 | 0 | 0 | 0 | 0 | 3.462 | 1.804 | 0.689 | 0.167 | 0.115 | 0.049 | 0.040 | 0.011 | 0.018 | 0.008 |  |  | 0.001 | 0.046 | 0.001 | 0.002 | 0.007 | 0.009 | 0.001 | 0.004
GL 250 | 2024-02-27 | 058PF06 | 0 | 177 | 0 | 0 | 0 | 0 |  |  |  | 0 | 0 | 0 | 0 | 0 | 3.444 | 1.782 | 0.709 | 0.163 | 0.111 | 0.040 | 0.038 | 0.010 | 0.017 | 0.007 |  |  | 0.000 | 0.044 | 0.001 | 0.002 | 0.007 | 0.008 | 0.001 | 0.004
GL 200 P | 2024-02-27 | 058PF01 | 1 | 277 | 0 | 0 | 0 | 0 |  |  |  | 0 | 0 | 0 | 0 | 0 | 3.376 | 1.813 | 0.523 | 0.169 | 0.108 | 0.200 | 0.040 | 0.010 | 0.026 | 0.006 |  |  | 0.000 | 0.044 | 0.001 | 0.002 | 0.008 | 0.009 | 0.001 | 0.005
FRITTAGE | 2024-02-26 | 057PF01 | 1 | 278 | 0 | 0 | 0 | 0 |  |  |  | 0 | 0 | 0 | 0 | 0 | 3.314 | 2.118 | 0.636 | 0.169 | 0.111 | 0.187 | 0.041 | 0.011 | 0.020 | 0.006 |  |  | 0.003 | 0.044 | 0.001 | 0.002 | 0.008 | 0.009 | 0.001 | 0.006
GL 250 | 2024-02-27 | 058PF06 -2 | 0 | 203 | 0 | 0 | 0 | 0 |  |  |  | 0 | 0 | 0 | 0 | 0 | 3.444 | 1.782 | 0.709 | 0.163 | 0.111 | 0.040 | 0.038 | 0.010 | 0.017 | 0.007 |  |  | 0.000 | 0.044 | 0.001 | 0.002 | 0.007 | 0.008 | 0.001 | 0.004
GL 250 | 2024-02-27 | 058PF06 B-J 3 | 0 | 197 | 0 | 0 | 0 | 0 |  |  |  | 0 | 0 | 0 | 0 | 0 | 3.444 | 1.782 | 0.709 | 0.163 | 0.111 | 0.040 | 0.038 | 0.010 | 0.017 | 0.007 |  |  | 0.000 | 0.044 | 0.001 | 0.002 | 0.007 | 0.008 | 0.001 | 0.004
GS 450-10 | 2024-02-28 | 059PF01 | 1 | 530 | 372 | 16.1214 | 16.6 | 16.3607 | YAN026 |  |  | 0 | 0 | 0 | 0 | 0 | 3.436 | 2.732 | 0.239 | 0.067 | 0.049 | 0.028 | 0.015 | 0.003 | 0.016 | 0.005 |  |  | 0.008 | 0.010 | 0.027 | 0.002 | 0.009 | 0.001 | 0.001 | 0.001
GS 450-10 | 2024-02-28 | 059PF02 | 1 | 529 | 384 | 13.9699 | 14.2 | 14.085 | YAN026 |  |  | 0 | 0 | 0 | 0 | 0 | 3.528 | 2.712 | 0.240 | 0.058 | 0.046 | 0.035 | 0.015 | 0.004 | 0.013 | 0.004 |  |  | 0.008 | 0.009 | 0.031 | 0.002 | 0.009 | 0.002 | 0.001 | 0.001
GL 200 P | 2024-02-28 | 059PF11 | 1 | 253 | 0 | 0 | 0 | 0 |  |  |  | 0 | 0 | 0 | 0 | 0 | 3.370 | 1.884 | 0.572 | 0.156 | 0.112 | 0.351 | 0.038 | 0.011 | 0.027 | 0.006 |  |  | 0.001 | 0.048 | 0.001 | 0.002 | 0.012 | 0.013 | 0.001 | 0.008
GL 250 | 2024-02-28 | 059PF05 | 0 | 217 | 0 | 0 | 0 | 0 |  |  |  | 0 | 0 | 0 | 0 | 0 | 3.397 | 2.049 | 0.743 | 0.148 | 0.106 | 0.047 | 0.038 | 0.011 | 0.017 | 0.006 |  |  | 0.001 | 0.042 | 0.001 | 0.002 | 0.008 | 0.009 | 0.001 | 0.004
GL 200 CP BROYE | 2024-02-28 | 059PF03 | 1 | 269 | 0 | 0 | 0 | 0 |  |  |  | 0 | 0 | 0 | 0 | 0 | 3.305 | 1.796 | 0.467 | 0.213 | 0.180 | 0.135 | 0.058 | 0.014 | 0.022 | 0.006 |  |  | 0.016 | 0.048 | 0.001 | 0.002 | 0.011 | 0.008 | 0.001 | 0.005
GL 250 | 2024-02-28 | 059PF05 -2 | 1 | 250 | 0 | 0 | 0 | 0 |  |  |  | 0 | 0 | 0 | 0 | 0 | 3.397 | 2.049 | 0.743 | 0.148 | 0.106 | 0.047 | 0.038 | 0.011 | 0.017 | 0.006 |  |  | 0.001 | 0.042 | 0.001 | 0.002 | 0.008 | 0.009 | 0.001 | 0.004
GL 250 | 2024-02-27 | 058PF06 B-P 4 | 0 | 209 | 0 | 0 | 0 | 0 |  |  |  | 0 | 0 | 0 | 0 | 0 | 3.444 | 1.782 | 0.709 | 0.163 | 0.111 | 0.040 | 0.038 | 0.010 | 0.017 | 0.007 |  |  | 0.000 | 0.044 | 0.001 | 0.002 | 0.007 | 0.008 | 0.001 | 0.004
GS 400-15 HWS | 2024-03-04 | 064PF07 | 1 | 489 | 349 | 16.5651 | 17 | 16.7826 | YAN026 |  |  | 0 | 0 | 0 | 0 | 0 | 3.559 | 2.614 | 0.217 | 0.029 | 0.036 | 0.028 | 0.012 | 0.002 | 0.005 | 0.003 |  |  | 0.008 | 0.008 | 0.036 | 0.002 | 0.011 | 0.002 | 0.001 | 0.001
GL 250 | 2024-03-04 | 064PF03 | 1 | 288 | 0 | 0 | 0 | 0 |  |  |  | 0 | 0 | 0 | 0 | 0 | 3.142 | 1.710 | 0.663 | 0.154 | 0.104 | 0.040 | 0.042 | 0.010 | 0.016 | 0.005 |  |  | 0.003 | 0.046 | 0.001 | 0.002 | 0.007 | 0.011 | 0.001 | 0.004
GL 200 P | 2024-03-04 | 064PF01 | 1 | 257 | 0 | 0 | 0 | 0 |  |  |  | 0 | 0 | 0 | 0 | 0 | 3.334 | 1.810 | 0.550 | 0.170 | 0.110 | 0.207 | 0.040 | 0.013 | 0.029 | 0.003 |  |  | 0.005 | 0.059 | 0.001 | 0.002 | 0.008 | 0.010 | 0.001 | 0.007
GL 200 CP BROYE | 2024-03-04 | 064PF04 | 1 | 164 | 0 | 0 | 0 | 0 |  |  |  | 0 | 0 | 0 | 0 | 0 | 3.755 | 2.209 | 0.549 | 0.194 | 0.151 | 0.114 | 0.053 | 0.013 | 0.020 | 0.002 |  |  | 0.008 | 0.083 | 0.001 | 0.002 | 0.013 | 0.013 | 0.001 | 0.007
GL 250 | 2024-03-04 | 064PF10 | 1 | 291 | 0 | 0 | 0 | 0 |  |  |  | 0 | 0 | 0 | 0 | 0 | 3.170 | 1.798 | 0.660 | 0.209 | 0.111 | 0.047 | 0.045 | 0.012 | 0.017 | 0.006 |  |  | 0.004 | 0.045 | 0.001 | 0.002 | 0.007 | 0.010 | 0.001 | 0.005
GL 200 P | 2024-03-04 | 064PF12 | 1 | 278 | 0 | 0 | 0 | 0 |  |  |  | 0 | 0 | 0 | 0 | 0 | 3.385 | 1.807 | 0.470 | 0.195 | 0.108 | 0.118 | 0.041 | 0.010 | 0.027 | 0.007 |  |  | 0.001 | 0.047 | 0.001 | 0.002 | 0.007 | 0.009 | 0.001 | 0.005
GL 200 CP BROYE | 2024-03-04 | 064PF05 | 1 | 261 | 0 | 0 | 0 | 0 |  |  |  | 0 | 0 | 0 | 0 | 0 | 3.227 | 1.826 | 0.478 | 0.207 | 0.179 | 0.120 | 0.060 | 0.014 | 0.021 | 0.005 |  |  | 0.019 | 0.050 | 0.001 | 0.002 | 0.011 | 0.009 | 0.001 | 0.006
GL 250 | 2024-03-04 | 064PF11 | 1 | 305 | 0 | 0 | 0 | 0 |  |  |  | 0 | 0 | 0 | 0 | 0 | 3.280 | 1.811 | 0.684 | 0.212 | 0.108 | 0.042 | 0.043 | 0.011 | 0.017 | 0.006 |  |  | 0.004 | 0.043 | 0.001 | 0.002 | 0.007 | 0.011 | 0.001 | 0.004
GS 400-15 DISA | 2024-03-06 | 066PF09 | 1 | 529 | 365 | 16.294 | 16.6 | 16.447 |  |  |  | 0 | 0 | 0 | 0 | 0 | 3.405 | 2.665 | 0.217 | 0.027 | 0.035 | 0.028 | 0.010 | 0.001 | 0.005 | 0.006 |  |  | 0.013 | 0.006 | 0.069 | 0.002 | 0.010 | 0.001 | 0.001 | 0.000
GS 400-15 DISA | 2024-03-06 | 066PF10 | 1 | 474 | 332 | 20.3004 | 20.4 | 20.3502 |  |  |  | 0 | 0 | 0 | 0 | 0 | 3.380 | 2.845 | 0.205 | 0.027 | 0.033 | 0.030 | 0.010 | 0.001 | 0.005 | 0.006 |  |  | 0.016 | 0.004 | 0.080 | 0.002 | 0.011 | 0.001 | 0.001 | 0.000
GS 400-15 DISA | 2024-03-06 | 066PF11 | 1 | 470 | 343 | 21.1561 | 21.6 | 21.3781 |  |  |  | 0 | 0 | 0 | 0 | 0 | 3.429 | 2.696 | 0.214 | 0.022 | 0.031 | 0.030 | 0.010 | 0.001 | 0.004 | 0.005 |  |  | 0.014 | 0.003 | 0.078 | 0.002 | 0.010 | 0.001 | 0.001 | 0.000
GS 400-15 DISA | 2024-03-06 | 066PF12 | 1 | 474 | 328 | 20.7987 | 20.8 | 20.7994 |  |  |  | 0 | 0 | 0 | 0 | 0 | 3.447 | 2.838 | 0.202 | 0.021 | 0.031 | 0.031 | 0.010 | 0.001 | 0.004 | 0.007 |  |  | 0.018 | 0.003 | 0.077 | 0.002 | 0.010 | 0.001 | 0.001 | 0.000
GS 400-15 DISA | 2024-03-06 | 066PF13 | 1 | 477 | 343 | 17.9034 | 18.2 | 18.0517 |  |  |  | 0 | 0 | 0 | 0 | 0 | 3.357 | 2.648 | 0.200 | 0.022 | 0.031 | 0.029 | 0.011 | 0.001 | 0.004 | 0.004 |  |  | 0.014 | 0.008 | 0.064 | 0.002 | 0.010 | 0.001 | 0.001 | 0.001
GL 200 P | 2024-03-05 | 065PF05 | 1 | 272 | 0 | 0 | 0 | 0 |  |  |  | 0 | 0 | 0 | 0 | 0 | 3.442 | 1.852 | 0.559 | 0.183 | 0.112 | 0.061 | 0.038 | 0.009 | 0.028 | 0.007 |  |  | 0.000 | 0.045 | 0.001 | 0.002 | 0.006 | 0.009 | 0.001 | 0.004
GL 200 P | 2024-03-06 | 066PF01 | 1 | 277 | 0 | 0 | 0 | 0 |  |  |  | 0 | 0 | 0 | 0 | 0 | 3.292 | 1.893 | 0.510 | 0.172 | 0.108 | 0.103 | 0.039 | 0.010 | 0.026 | 0.006 |  |  | 0.000 | 0.038 | 0.001 | 0.002 | 0.007 | 0.007 | 0.001 | 0.004
GS 450-10 | 2024-03-07 | 067PF02 | 1 | 561 | 362 | 13.7613 | 14.2 | 13.9807 | YAN026 |  |  | 0 | 0 | 0 | 0 | 0 | 3.363 | 2.665 | 0.214 | 0.064 | 0.048 | 0.029 | 0.017 | 0.004 | 0.013 | 0.005 |  |  | 0.011 | 0.008 | 0.043 | 0.002 | 0.009 | 0.001 | 0.001 | 0.001
GS 450-10 | 2024-03-07 | 067PF01 | 1 | 556 | 412 | 13.4237 | 14 | 13.7119 |  |  |  | 0 | 0 | 0 | 0 | 0 | 3.422 | 2.602 | 0.224 | 0.065 | 0.047 | 0.028 | 0.017 | 0.003 | 0.015 | 0.005 |  |  | 0.008 | 0.012 | 0.043 | 0.002 | 0.009 | 0.001 | 0.001 | 0.001
GS 450-10 | 2024-03-07 | 067PF03 | 1 | 539 | 0 | 13.9002 | 14.2 | 14.0501 | YAN026 |  |  | 0 | 0 | 0 | 0 | 0 | 3.377 | 2.567 | 0.211 | 0.064 | 0.049 | 0.029 | 0.018 | 0.005 | 0.013 | 0.003 |  |  | 0.010 | 0.009 | 0.046 | 0.002 | 0.009 | 0.001 | 0.001 | 0.001
GS 450-10 | 2024-03-07 | 067PF06 | 1 | 536 | 354 | 13.8954 | 14.4 | 14.1477 | YAN026 |  |  | 1.136 | 15.885 | 0.162 | 1.231 | 0 | 3.365 | 2.619 | 0.243 | 0.061 | 0.048 | 0.029 | 0.017 | 0.004 | 0.013 | 0.004 |  |  | 0.010 | 0.009 | 0.044 | 0.002 | 0.009 | 0.001 | 0.001 | 0.001
GL 250 | 2024-03-07 | 067PF04 | 1 | 324 | 0 | 0 | 0 | 0 |  |  |  | 0 | 0 | 0 | 0 | 0 | 3.242 | 1.697 | 0.744 | 0.164 | 0.101 | 0.052 | 0.043 | 0.012 | 0.014 | 0.006 |  |  | 0.001 | 0.043 | 0.001 | 0.002 | 0.007 | 0.007 | 0.001 | 0.004
GL 250 | 2024-03-07 | 067PF05 | 1 | 297 | 0 | 0 | 0 | 0 |  |  |  | 0 | 0 | 0 | 0 | 0 | 3.211 | 1.661 | 0.682 | 0.182 | 0.097 | 0.047 | 0.041 | 0.010 | 0.015 | 0.006 |  |  | 0.003 | 0.057 | 0.001 | 0.002 | 0.006 | 0.011 | 0.001 | 0.004
GL 200 P | 2024-03-07 | 067PF09 | 1 | 274 | 0 | 0 | 0 | 0 |  |  |  | 0 | 0 | 0 | 0 | 0 | 3.316 | 1.761 | 0.624 | 0.161 | 0.113 | 0.177 | 0.045 | 0.014 | 0.016 | 0.007 |  |  | 0.000 | 0.050 | 0.001 | 0.002 | 0.009 | 0.010 | 0.001 | 0.006
GL 200 P | 2024-03-08 | 068PF01 | 1 | 253 | 0 | 0 | 0 | 0 |  |  |  | 0 | 0 | 0 | 0 | 0 | 3.287 | 1.886 | 0.596 | 0.154 | 0.109 | 0.181 | 0.042 | 0.011 | 0.018 | 0.006 |  |  | 0.001 | 0.045 | 0.001 | 0.002 | 0.009 | 0.007 | 0.001 | 0.006
GL 200 CP BROYE | 2024-03-08 | 068PF04 | 1 | 258 | 0 | 0 | 0 | 0 |  |  |  | 0 | 0 | 0 | 0 | 0 | 3.230 | 1.745 | 0.469 | 0.207 | 0.202 | 0.088 | 0.066 | 0.014 | 0.019 | 0.005 |  |  | 0.010 | 0.054 | 0.001 | 0.002 | 0.013 | 0.007 | 0.001 | 0.007
GL 200 P | 2024-03-11 | 071PF01 | 1 | 254 | 0 | 0 | 0 | 0 |  |  |  | 0 | 0 | 0 | 0 | 0 | 3.170 | 1.833 | 0.634 | 0.137 | 0.173 | 0.159 | 0.044 | 0.012 | 0.020 | 0.004 |  |  | 0.002 | 0.036 | 0.001 | 0.002 | 0.010 | 0.003 | 0.001 | 0.007