## Sheet1
Recette | Numéro de four | Conforme ? | Rm [MPA] | Moyenne allongement [%] | Impureté [%] | Ferrite [%] | Purete ONO [%] | Purete THIELMANN [%] | Purete MAYER [%] | C [%] | Si [%] | Mn [%] | Cu [%] | Cr [%] | P [%] | Ni [%] | Mo [%] | Sn [%] | Sb [%] | Al [%] | S [%] | Mg [%] | Pb [%] | Ti [%] | As [%] | Bi [%] | V [%]
GS 400-15 | 249NF04 | 0 | 561 | 11.9 | 1.59 | 18.99 | 0.18 | 1.1 | 0.019 | 3.4 | 2.564 | 0.208 | 0.064 | 0.045 | 0.029 | 0.014 | 0.002 | 0.024 | 0.004 | 0.008 | 0.011 | 0.032 | 0.002 | 0.012 | 0.004 | 0.001 | 0.002
GS 450-10 | 247NF03 | 1 | 548 | 12.5 | 1.52 | 17.74 | 0.17 | 1.1 | 0.018 | 3.704 | 2.574 | 0.207 | 0.057 | 0.042 | 0.032 | 0.013 | 0.001 | 0.023 | 0.005 | 0.011 | 0.011 | 0.043 | 0.002 | 0.01 | 0.005 | 0.001 | 0.002
GS 600-3 | 249NF05 | 1 | 649 | 6.7 | 2.64 | -63.67 | 0.5 | 1.1 | 0.022 | 3.528 | 2.555 | 0.404 | 0.313 | 0.1 | 0.032 | 0.031 | 0.008 | 0.015 | 0.008 | 0.009 | 0.018 | 0.042 | 0.002 | 0.011 | 0.006 | 0.001 | 0.004
GS 600-3 | 249NF06 | 1 | 660 | 5 | 2.62 | -51.87 | 0.48 | 1.09 | 0.02 | 3.708 | 2.491 | 0.413 | 0.293 | 0.096 | 0.035 | 0.035 | 0.015 | 0.015 | 0.005 | 0.009 | 0.013 | 0.041 | 0.002 | 0.012 | 0.007 | 0.001 | 0.005
GS 450-10 | 247NF01 | 1 | 609 | 13.3 | 1.52 | 11.43 | 0.19 | 1.11 | 0.022 | 3.554 | 2.724 | 0.228 | 0.064 | 0.051 | 0.033 | 0.017 | 0.002 | 0.021 | 0.006 | 0.01 | 0.014 | 0.041 | 0.002 | 0.013 | 0.006 | 0.001 | 0.003
GS 450-10 | 247NF02 | 1 | 550 | 14.7 | 1.58 | 18 | 0.18 | 1.11 | 0.019 | 3.517 | 2.67 | 0.2 | 0.059 | 0.044 | 0.033 | 0.014 | 0.001 | 0.024 | 0.005 | 0.01 | 0.012 | 0.044 | 0.002 | 0.011 | 0.006 | 0.001 | 0.002
GS 400-15 | 250NF05 -1 | 0 | 552 | 10.9 | 1.59 | 12.12 | 0.17 | 1.11 | 0.021 | 3.599 | 2.595 | 0.196 | 0.062 | 0.042 | 0.026 | 0.012 | 0.001 | 0.025 | 0.007 | 0.008 | 0.003 | 0.038 | 0.002 | 0.011 | 0.001 | 0.001 | 0.001
GS 450-10 | 250NF06 -1 | 1 | 555 | 9.8 | 1.21 | 16.51 | 0.16 | 1.09 | 0.021 | 3.316 | 2.999 | 0.233 | 0.051 | 0.042 | 0.025 | 0.014 | 0.002 | 0.016 | 0.005 | 0.014 | 0.003 | 0.036 | 0.002 | 0.013 | 0.001 | 0.001 | 0.002
GS 500-7 | 251NF03 -1 | 1 | 559 | 9 | 1.75 | -22.38 | 0.33 | 1.08 | 0.021 | 3.416 | 2.517 | 0.393 | 0.149 | 0.102 | 0.024 | 0.03 | 0.008 | 0.014 | 0.006 | 0.008 | 0.007 | 0.038 | 0.002 | 0.012 | 0.003 | 0.001 | 0.003
GS 450-10 | 251NF04 -1 | 1 | 504 | 13.2 | 1.22 | 18.03 | 0.16 | 1.08 | 0.019 | 3.46 | 2.573 | 0.215 | 0.052 | 0.042 | 0.024 | 0.015 | 0.001 | 0.017 | 0.005 | 0.01 | 0.007 | 0.04 | 0.002 | 0.011 | 0.001 | 0.001 | 0.002
GS 500-7 | 264NF01 -1 | 1 | 517 | 10.2 | 1.43 | -15.4 | 0.26 | 1.07 | 0.021 | 3.535 | 2.663 | 0.409 | 0.122 | 0.078 | 0.022 | 0.024 | 0.006 | 0.01 | 0.005 | 0.005 | 0.003 | 0.043 | 0.002 | 0.013 | 0.001 | 0.001 | 0.003
GS 500-7 | 264NF02 | 0 | 484 | 13.7 | 1.51 | -8.98 | 0.27 | 1.07 | 0.02 | 3.356 | 2.582 | 0.362 | 0.113 | 0.085 | 0.024 | 0.026 | 0.008 | 0.013 | 0.005 | 0.008 | 0.007 | 0.04 | 0.002 | 0.012 | 0.001 | 0.001 | 0.004
GS 600-3 | 270NF11 -1 | 1 | 801 | 5.7 | 2.6 | -53.33 | 0.47 | 1.09 | 0.02 | 3.319 | 2.606 | 0.377 | 0.303 | 0.087 | 0.029 | 0.027 | 0.009 | 0.016 | 0.006 | 0.009 | 0.014 | 0.042 | 0.002 | 0.011 | 0.003 | 0.001 | 0.004
GS 600-3 | 270NF11 -2 | 1 | 801 | 5.9 | 2.6 | -53.33 | 0.47 | 1.09 | 0.02 | 3.319 | 2.606 | 0.377 | 0.303 | 0.087 | 0.029 | 0.027 | 0.009 | 0.016 | 0.006 | 0.009 | 0.014 | 0.042 | 0.002 | 0.011 | 0.003 | 0.001 | 0.004
GS 600-3 | 270NF11 -3 | 1 | 789 | 6.7 | 2.6 | -53.33 | 0.47 | 1.09 | 0.02 | 3.319 | 2.606 | 0.377 | 0.303 | 0.087 | 0.029 | 0.027 | 0.009 | 0.016 | 0.006 | 0.009 | 0.014 | 0.042 | 0.002 | 0.011 | 0.003 | 0.001 | 0.004
GS 600-3 | 270NF11 -4 | 1 | 726 | 7.8 | 2.6 | -53.33 | 0.47 | 1.09 | 0.02 | 3.319 | 2.606 | 0.377 | 0.303 | 0.087 | 0.029 | 0.027 | 0.009 | 0.016 | 0.006 | 0.009 | 0.014 | 0.042 | 0.002 | 0.011 | 0.003 | 0.001 | 0.004
GS 600-3 | 270NF12 -1 | 1 | 714 | 8.1 | 2.57 | -54.8 | 0.46 | 1.09 | 0.02 | 3.375 | 2.6 | 0.363 | 0.303 | 0.085 | 0.029 | 0.024 | 0.012 | 0.015 | 0.007 | 0.009 | 0.013 | 0.052 | 0.002 | 0.01 | 0.004 | 0.001 | 0.004
GS 600-3 | 270NF12 -2 | 1 | 738 | 7.3 | 2.57 | -54.8 | 0.46 | 1.09 | 0.02 | 3.375 | 2.6 | 0.363 | 0.303 | 0.085 | 0.029 | 0.024 | 0.012 | 0.015 | 0.007 | 0.009 | 0.013 | 0.052 | 0.002 | 0.01 | 0.004 | 0.001 | 0.004
GS 600-3 | 270NF12 -3 | 1 | 704 | 10.2 | 2.57 | -54.8 | 0.46 | 1.09 | 0.02 | 3.375 | 2.6 | 0.363 | 0.303 | 0.085 | 0.029 | 0.024 | 0.012 | 0.015 | 0.007 | 0.009 | 0.013 | 0.052 | 0.002 | 0.01 | 0.004 | 0.001 | 0.004
GS 600-3 | 270NF12 -4 | 1 | 679 | 6.3 | 2.57 | -54.8 | 0.46 | 1.09 | 0.02 | 3.375 | 2.6 | 0.363 | 0.303 | 0.085 | 0.029 | 0.024 | 0.012 | 0.015 | 0.007 | 0.009 | 0.013 | 0.052 | 0.002 | 0.01 | 0.004 | 0.001 | 0.004
GS 600-3 | 270NF13 -1 | 1 | 709 | 7.9 | 2.42 | -46.94 | 0.44 | 1.08 | 0.019 | 3.249 | 2.638 | 0.364 | 0.292 | 0.079 | 0.026 | 0.023 | 0.007 | 0.014 | 0.005 | 0.01 | 0.013 | 0.038 | 0.002 | 0.011 | 0.002 | 0.001 | 0.003
GS 600-3 | 270NF13 -2 | 1 | 726 | 9.3 | 2.42 | -46.94 | 0.44 | 1.08 | 0.019 | 3.249 | 2.638 | 0.364 | 0.292 | 0.079 | 0.026 | 0.023 | 0.007 | 0.014 | 0.005 | 0.01 | 0.013 | 0.038 | 0.002 | 0.011 | 0.002 | 0.001 | 0.003
GS 600-3 | 270NF13 -3 | 1 | 724 | 6.9 | 2.42 | -46.94 | 0.44 | 1.08 | 0.019 | 3.249 | 2.638 | 0.364 | 0.292 | 0.079 | 0.026 | 0.023 | 0.007 | 0.014 | 0.005 | 0.01 | 0.013 | 0.038 | 0.002 | 0.011 | 0.002 | 0.001 | 0.003
GS 600-3 | 270NF13 -4 | 1 | 711 | 7 | 2.42 | -46.94 | 0.44 | 1.08 | 0.019 | 3.249 | 2.638 | 0.364 | 0.292 | 0.079 | 0.026 | 0.023 | 0.007 | 0.014 | 0.005 | 0.01 | 0.013 | 0.038 | 0.002 | 0.011 | 0.002 | 0.001 | 0.003
GS 450-10 | 271NF08 | 0 | 215 | 0.76 | 1.81 | 14.47 | 0.2 | 1.1 | 0.018 | 3.363 | 2.575 | 0.195 | 0.078 | 0.048 | 0.029 | 0.014 | 0.002 | 0.028 | 0.005 | 0.008 | 0.013 | 0.04 | 0.002 | 0.01 | 0.004 | 0.001 | 0.002
GS 450-10 | 275NF01 | 1 | 624 | 11.5 | 1.8 | 13.81 | 0.2 | 1.12 | 0.019 | 3.795 | 2.69 | 0.177 | 0.076 | 0.043 | 0.027 | 0.012 | 0.001 | 0.029 | 0.006 | 0.009 | 0.009 | 0.049 | 0.002 | 0.01 | 0.005 | 0.001 | 0.002
GS 450-10 | 275NF02 | 1 | 628 | 10.3 | 1.91 | 9.66 | 0.22 | 1.11 | 0.019 | 3.447 | 2.521 | 0.185 | 0.092 | 0.051 | 0.027 | 0.015 | 0.004 | 0.029 | 0.006 | 0.008 | 0.01 | 0.04 | 0.002 | 0.01 | 0.005 | 0.001 | 0.002
GS 450-10 | 275NF03 | 1 | 652 | 11.8 | 1.87 | 16.29 | 0.2 | 1.12 | 0.019 | 3.513 | 2.483 | 0.149 | 0.077 | 0.049 | 0.025 | 0.01 | 0.001 | 0.031 | 0.006 | 0.009 | 0.012 | 0.05 | 0.002 | 0.01 | 0.005 | 0.001 | 0.002
GS 450-10 | 276NF03 | 1 | 581 | 14.5 | 1.35 | 16.58 | 0.16 | 1.1 | 0.02 | 3.553 | 2.566 | 0.192 | 0.056 | 0.038 | 0.025 | 0.011 | 0.001 | 0.02 | 0.006 | 0.011 | 0.005 | 0.043 | 0.002 | 0.011 | 0.004 | 0.001 | 0.001
GS 450-10 | 276NF01 | 1 | 528 | 15.4 | 1.38 | 13.18 | 0.18 | 1.1 | 0.021 | 3.564 | 2.529 | 0.212 | 0.063 | 0.044 | 0.031 | 0.015 | 0.003 | 0.018 | 0.006 | 0.009 | 0.008 | 0.043 | 0.002 | 0.012 | 0.004 | 0.001 | 0.002
GS 450-10 | 276NF02 | 1 | 566 | 15.3 | 1.29 | 16.52 | 0.17 | 1.09 | 0.02 | 3.528 | 2.612 | 0.211 | 0.061 | 0.042 | 0.026 | 0.014 | 0.002 | 0.017 | 0.005 | 0.01 | 0.01 | 0.051 | 0.002 | 0.012 | 0.004 | 0.001 | 0.002
GS 600-3 | 277NF03 | 1 | 698 | 4.3 | 2.67 | -65.4 | 0.49 | 1.11 | 0.023 | 3.464 | 2.657 | 0.433 | 0.308 | 0.094 | 0.031 | 0.028 | 0.009 | 0.016 | 0.008 | 0.01 | 0.009 | 0.044 | 0.002 | 0.012 | 0.006 | 0.001 | 0.005
GS 600-3 | 277NF04 | 1 | 694 | 9.4 | 2.8 | -64.31 | 0.51 | 1.11 | 0.022 | 3.403 | 2.609 | 0.429 | 0.318 | 0.099 | 0.038 | 0.029 | 0.01 | 0.017 | 0.007 | 0.01 | 0.014 | 0.047 | 0.002 | 0.012 | 0.011 | 0.001 | 0.005
GS 400-15 | 277NF05 | 0 | 557 | 12.2 | 1.71 | 13.63 | 0.19 | 1.12 | 0.02 | 3.48 | 2.431 | 0.192 | 0.07 | 0.041 | 0.061 | 0.012 | 0.002 | 0.022 | 0.006 | 0.009 | 0.014 | 0.04 | 0.002 | 0.011 | 0.011 | 0.001 | 0.002
GS 450-10 | 275NF01 B-P | 1 | 641 | 10.6 | 1.8 | 13.81 | 0.2 | 1.12 | 0.019 | 3.795 | 2.69 | 0.177 | 0.076 | 0.043 | 0.027 | 0.012 | 0.001 | 0.029 | 0.006 | 0.009 | 0.009 | 0.049 | 0.002 | 0.01 | 0.005 | 0.001 | 0.002
GS 450-10 | 282NF02 | 1 | 563 | 10.74 | 1.53 | 19.11 | 0.2 | 1.08 | 0.018 | 3.376 | 2.678 | 0.217 | 0.086 | 0.046 | 0.025 | 0.016 | 0.002 | 0.02 | 0.002 | 0.012 | 0.005 | 0.051 | 0.002 | 0.013 | 0.001 | 0.001 | 0.002
GS 450-10 | 282NF01 | 1 | 589 | 11.51 | 1.58 | 18.75 | 0.19 | 1.09 | 0.018 | 3.546 | 2.682 | 0.209 | 0.078 | 0.045 | 0.028 | 0.015 | 0.002 | 0.022 | 0.003 | 0.011 | 0.006 | 0.044 | 0.002 | 0.012 | 0.002 | 0.001 | 0.002
GS 450-10 | 282NF03 | 1 | 565 | 11.1 | 1.5 | 25.04 | 0.17 | 1.45 | 0.018 | 3.689 | 2.644 | 0.197 | 0.067 | 0.039 | 0.022 | 0.014 | 0.004 | 0.022 | 0.002 | 0.011 | 0.005 | 0.037 | 0.002 | 0.012 | 0.001 | 0.002 | 0.002
GS 400-15 | 282NF04 | 0 | 582 | 8.97 | 1.8 | 16.12 | 0.21 | 1.1 | 0.019 | 3.288 | 2.739 | 0.183 | 0.089 | 0.046 | 0.031 | 0.015 | 0.002 | 0.026 | 0.004 | 0.009 | 0.006 | 0.046 | 0.002 | 0.012 | 0.001 | 0.001 | 0.002
GS 600-3 | 282NF06 | 1 | 716 | 8.48 | 2.66 | -51.65 | 0.5 | 1.09 | 0.02 | 3.321 | 2.615 | 0.38 | 0.307 | 0.104 | 0.03 | 0.033 | 0.012 | 0.016 | 0.005 | 0.012 | 0.008 | 0.046 | 0.002 | 0.012 | 0.005 | 0.001 | 0.005
GS 600-3 | 282NF07 | 1 | 715 | 10.34 | 2.66 | -51.88 | 0.49 | 1.09 | 0.02 | 3.527 | 2.673 | 0.378 | 0.309 | 0.096 | 0.03 | 0.031 | 0.011 | 0.016 | 0.005 | 0.01 | 0.007 | 0.049 | 0.002 | 0.012 | 0.004 | 0.001 | 0.004
GS 400-15 | 250NF05 B-J | 0 | 431 | 1.88 | 1.59 | 12.12 | 0.17 | 1.11 | 0.021 | 3.599 | 2.595 | 0.196 | 0.062 | 0.042 | 0.026 | 0.012 | 0.001 | 0.025 | 0.007 | 0.008 | 0.003 | 0.038 | 0.002 | 0.011 | 0.001 | 0.001 | 0.001
GS 400-15 | 277NF05 B-J | 0 | 431 | 1.98 | 1.71 | 13.63 | 0.19 | 1.12 | 0.02 | 3.48 | 2.431 | 0.192 | 0.07 | 0.041 | 0.061 | 0.012 | 0.002 | 0.022 | 0.006 | 0.009 | 0.014 | 0.04 | 0.002 | 0.011 | 0.011 | 0.001 | 0.002
GS 400-15 | 277NF05 B-P | 0 | 528 | 5.42 | 1.71 | 13.63 | 0.19 | 1.12 | 0.02 | 3.48 | 2.431 | 0.192 | 0.07 | 0.041 | 0.061 | 0.012 | 0.002 | 0.022 | 0.006 | 0.009 | 0.014 | 0.04 | 0.002 | 0.011 | 0.011 | 0.001 | 0.002
GS 450-10 | 284NF08 | 1 | 608 | 10.52 | 1.53 | 21.32 | 0.18 | 1.09 | 0.017 | 3.498 | 2.523 | 0.202 | 0.069 | 0.044 | 0.027 | 0.014 | 0.003 | 0.022 | 0.003 | 0.011 | 0.007 | 0.05 | 0.002 | 0.011 | 0.003 | 0.001 | 0.001
GS 400-15 | 282NF04 B-P | 0 | 482 | 3.51 | 1.8 | 16.12 | 0.21 | 1.1 | 0.019 | 3.288 | 2.739 | 0.183 | 0.089 | 0.046 | 0.031 | 0.015 | 0.002 | 0.026 | 0.004 | 0.009 | 0.006 | 0.046 | 0.002 | 0.012 | 0.001 | 0.001 | 0.002
GS 400-18 | 286NF06 | 0 | 646 | 9.98 | 2.14 | 28.09 | 0.19 | 1.11 | 0.015 | 3.626 | 2.632 | 0.101 | 0.083 | 0.036 | 0.025 | 0.007 | 0.001 | 0.038 | 0.003 | 0.01 | 0.01 | 0.054 | 0.002 | 0.009 | 0.003 | 0.001 | 0
GS 500-7 | 286NF04 | 1 | 595 | 12.38 | 1.73 | -16.86 | 0.31 | 1.07 | 0.017 | 3.569 | 2.565 | 0.43 | 0.146 | 0.084 | 0.027 | 0.03 | 0.01 | 0.013 | 0.003 | 0.01 | 0.012 | 0.04 | 0.002 | 0.011 | 0.005 | 0.001 | 0.004
GS 500-7 | 286NF05 -2 | 1 | 556 | 14.46 | 1.71 | -14.25 | 0.3 | 1.07 | 0.017 | 3.419 | 2.444 | 0.378 | 0.144 | 0.082 | 0.03 | 0.03 | 0.01 | 0.013 | 0.004 | 0.006 | 0.013 | 0.031 | 0.002 | 0.01 | 0.006 | 0.001 | 0.004
GS 500-7 | 286NF03 | 1 | 612 | 10.46 | 1.8 | -23.58 | 0.32 | 1.09 | 0.02 | 3.55 | 2.623 | 0.426 | 0.153 | 0.086 | 0.033 | 0.032 | 0.01 | 0.013 | 0.005 | 0.01 | 0.012 | 0.043 | 0.002 | 0.012 | 0.006 | 0.001 | 0.004
GS 500-7 | 286NF05 -1 | 1 | 580 | 12.79 | 1.71 | -14.25 | 0.3 | 1.07 | 0.017 | 3.419 | 2.444 | 0.378 | 0.144 | 0.082 | 0.03 | 0.03 | 0.01 | 0.013 | 0.004 | 0.006 | 0.013 | 0.031 | 0.002 | 0.01 | 0.006 | 0.001 | 0.004
GS 400-15 | 277NF05 B-P 2 | 0 | 518 | 5.66 | 1.71 | 13.63 | 0.19 | 1.12 | 0.02 | 3.48 | 2.431 | 0.192 | 0.07 | 0.041 | 0.061 | 0.012 | 0.002 | 0.022 | 0.006 | 0.009 | 0.014 | 0.04 | 0.002 | 0.011 | 0.011 | 0.001 | 0.002
GS 400-18 | 286NF06 B-P 1 | 0 | 548 | 8.41 | 2.14 | 28.09 | 0.19 | 1.11 | 0.015 | 3.626 | 2.632 | 0.101 | 0.083 | 0.036 | 0.025 | 0.007 | 0.001 | 0.038 | 0.003 | 0.01 | 0.01 | 0.054 | 0.002 | 0.009 | 0.003 | 0.001 | 0
GS 450-10 | 290NF03 | 1 | 512 | 16.5 | 1.12 | 20.19 | 0.16 | 1.07 | 0.017 | 3.41 | 2.526 | 0.213 | 0.056 | 0.04 | 0.024 | 0.013 | 0.001 | 0.014 | 0.004 | 0.011 | 0.007 | 0.038 | 0.002 | 0.01 | 0.003 | 0.001 | 0.001
GS 450-10 | 290NF02 | 1 | 522 | 17.49 | 1.17 | 26.6 | 0.15 | 1.08 | 0.017 | 3.407 | 2.782 | 0.191 | 0.049 | 0.037 | 0.025 | 0.011 | 0.002 | 0.016 | 0.003 | 0.016 | 0.007 | 0.068 | 0.002 | 0.011 | 0.003 | 0.001 | 0.001
GS 450-10 | 290NF06 | 1 | 515 | 17.59 | 1.12 | 26.31 | 0.14 | 1.07 | 0.016 | 3.361 | 2.641 | 0.205 | 0.044 | 0.036 | 0.022 | 0.011 | 0.001 | 0.016 | 0.003 | 0.011 | 0.006 | 0.039 | 0.002 | 0.01 | 0.001 | 0.001 | 0.001
GS 450-10 | 290NF08 | 1 | 494 | 17.4 | 0.98 | 26.07 | 0.13 | 1.07 | 0.017 | 3.427 | 2.514 | 0.187 | 0.04 | 0.035 | 0.023 | 0.011 | 0.001 | 0.013 | 0.004 | 0.01 | 0.006 | 0.035 | 0.002 | 0.01 | 0.003 | 0.001 | 0.001
GS 450-10 | 290NF07 | 1 | 501 | 17.31 | 1.08 | 23.75 | 0.14 | 1.07 | 0.018 | 3.337 | 2.504 | 0.198 | 0.046 | 0.036 | 0.027 | 0.012 | 0.001 | 0.014 | 0.004 | 0.009 | 0.006 | 0.034 | 0.002 | 0.011 | 0.002 | 0.001 | 0.001
GS 450-10 | 290NF01 | 1 | 506 | 16.84 | 1.16 | 23.96 | 0.15 | 1.07 | 0.017 | 3.517 | 2.597 | 0.187 | 0.05 | 0.037 | 0.025 | 0.011 | 0.001 | 0.016 | 0.004 | 0.011 | 0.007 | 0.042 | 0.002 | 0.01 | 0.003 | 0.001 | 0.001
GS 600-3 | 291NF03 | 1 | 735 | 9.33 | 2.56 | -54.99 | 0.49 | 1.08 | 0.02 | 3.398 | 2.6 | 0.406 | 0.311 | 0.092 | 0.032 | 0.033 | 0.009 | 0.013 | 0.005 | 0.01 | 0.013 | 0.045 | 0.002 | 0.012 | 0.005 | 0.001 | 0.004
GS 600-3 | 291NF04 | 1 | 691 | 11.49 | 2.39 | -47.06 | 0.46 | 1.07 | 0.018 | 3.372 | 2.609 | 0.401 | 0.289 | 0.089 | 0.029 | 0.032 | 0.009 | 0.012 | 0.004 | 0.011 | 0.011 | 0.049 | 0.002 | 0.011 | 0.005 | 0.001 | 0.004
GS 600-3 | 291NF05 | 1 | 702 | 10.29 | 2.67 | -61.37 | 0.5 | 1.08 | 0.019 | 3.411 | 2.56 | 0.435 | 0.328 | 0.093 | 0.029 | 0.032 | 0.009 | 0.014 | 0.005 | 0.009 | 0.011 | 0.043 | 0.002 | 0.011 | 0.005 | 0.001 | 0.004
GS 400-15 | 292NF03 | 1 | 431 | 15.75 | 0.86 | 29.36 | 0.13 | 1.05 | 0.017 | 3.353 | 2.497 | 0.196 | 0.047 | 0.035 | 0.027 | 0.01 | 0.002 | 0.008 | 0.002 | 0.01 | 0.006 | 0.031 | 0.002 | 0.012 | 0.003 | 0.001 | 0.001
GS 450-10 | 292NF01 | 1 | 493 | 16.59 | 1.08 | 28.08 | 0.14 | 1.07 | 0.017 | 3.403 | 2.618 | 0.18 | 0.047 | 0.036 | 0.026 | 0.011 | 0.002 | 0.014 | 0.003 | 0.012 | 0.006 | 0.032 | 0.002 | 0.011 | 0.003 | 0.001 | 0.001
GS 450-10 | 292NF02 | 1 | 476 | 14.56 | 1.14 | 24.92 | 0.16 | 1.07 | 0.016 | 3.294 | 2.611 | 0.18 | 0.062 | 0.039 | 0.024 | 0.012 | 0.002 | 0.014 | 0.003 | 0.012 | 0.005 | 0.037 | 0.002 | 0.01 | 0.003 | 0.001 | 0.001
GS 450-10 | 297NF07 | 1 | 485 | 17.51 | 1.24 | 22.99 | 0.16 | 1.08 | 0.016 | 3.205 | 2.729 | 0.211 | 0.057 | 0.038 | 0.03 | 0.011 | 0.002 | 0.016 | 0.003 | 0.014 | 0.006 | 0.036 | 0.002 | 0.01 | 0.004 | 0.001 | 0.001
GS 450-10 | 297NF08 | 1 | 485 | 16.38 | 1.2 | 23.65 | 0.16 | 1.06 | 0.015 | 3.24 | 2.487 | 0.218 | 0.064 | 0.039 | 0.029 | 0.012 | 0.002 | 0.014 | 0.002 | 0.01 | 0.019 | 0.03 | 0.002 | 0.01 | 0.003 | 0.001 | 0.001
GS 450-10 | 297NF09 | 1 | 457 | 16.75 | 1.2 | 25.53 | 0.15 | 1.07 | 0.017 | 3.124 | 2.569 | 0.2 | 0.05 | 0.037 | 0.029 | 0.011 | 0.002 | 0.016 | 0.003 | 0.01 | 0.009 | 0.036 | 0.002 | 0.011 | 0.004 | 0.001 | 0.001
GS 500-7 | 299NF08 | 1 | 576 | 10.33 | 1.88 | -19.49 | 0.32 | 1.07 | 0.017 | 3.375 | 2.608 | 0.431 | 0.158 | 0.085 | 0.033 | 0.032 | 0.012 | 0.014 | 0.003 | 0.009 | 0.011 | 0.044 | 0.002 | 0.011 | 0.005 | 0.001 | 0.004
GS 600-3 | 299NF10 | 1 | 728 | 5.65 | 2.8 | -54.66 | 0.51 | 1.08 | 0.017 | 3.315 | 2.73 | 0.426 | 0.327 | 0.093 | 0.033 | 0.034 | 0.013 | 0.016 | 0.003 | 0.012 | 0.015 | 0.056 | 0.002 | 0.011 | 0.005 | 0.001 | 0.005
GS 500-7 | 299NF07 | 1 | 545 | 14.41 | 1.87 | -17.35 | 0.32 | 1.07 | 0.017 | 3.57 | 2.604 | 0.422 | 0.152 | 0.087 | 0.036 | 0.032 | 0.012 | 0.014 | 0.003 | 0.008 | 0.018 | 0.042 | 0.002 | 0.011 | 0.005 | 0.001 | 0.004
GS 600-3 | 299NF11 | 1 | 699 | 9.92 | 2.79 | -56.78 | 0.52 | 1.08 | 0.017 | 3.476 | 2.644 | 0.437 | 0.332 | 0.097 | 0.031 | 0.035 | 0.014 | 0.015 | 0.003 | 0.011 | 0.014 | 0.042 | 0.002 | 0.011 | 0.006 | 0.001 | 0.004
GS 450-10 | 298NF08 | 1 | 483 | 13.98 | 1.16 | 25.08 | 0.14 | 1.08 | 0.017 | 3.556 | 2.622 | 0.209 | 0.048 | 0.037 | 0.025 | 0.01 | 0.001 | 0.016 | 0.003 | 0.013 | 0.006 | 0.052 | 0.002 | 0.011 | 0.003 | 0.001 | 0.001
GS 500-7 | 300NF08 | 1 | 603 | 14.45 | 1.75 | -17.08 | 0.31 | 1.08 | 0.018 | 3.585 | 2.596 | 0.414 | 0.141 | 0.083 | 0.035 | 0.034 | 0.01 | 0.013 | 0.004 | 0.013 | 0.01 | 0.057 | 0.002 | 0.011 | 0.006 | 0.001 | 0.004
GS 450-10 | 303NF04 | 1 | 465 | 15.71 | 1.08 | 27.42 | 0.14 | 1.07 | 0.016 | 3.386 | 2.705 | 0.2 | 0.041 | 0.034 | 0.024 | 0.01 | 0.001 | 0.015 | 0.003 | 0.014 | 0.009 | 0.039 | 0.002 | 0.01 | 0.004 | 0.001 | 0.001
GS 450-10 | 303NF05 | 1 | 480 | 15.52 | 1.15 | 26.34 | 0.16 | 1.07 | 0.016 | 3.285 | 2.757 | 0.212 | 0.054 | 0.039 | 0.027 | 0.013 | 0.003 | 0.014 | 0.002 | 0.015 | 0.015 | 0.041 | 0.002 | 0.011 | 0.004 | 0.001 | 0.001
GS 450-10 | 306NF07 | 0 | 419 | 0.25 | 2.74 | 5.52 | 0.24 | 1.1 | 0.022 | 3.396 | 2.657 | 0.329 | 0.086 | 0.061 | 0.252 | 0.025 | 0.005 | 0.016 | 0.003 | 0.01 | 0.015 | 0.049 | 0.002 | 0.016 | 0.008 | 0.001 | 0.009
GS 450-10 | 306NF02 | 1 | 452 | 15.73 | 0.98 | 28.77 | 0.13 | 1.06 | 0.017 | 3.442 | 2.391 | 0.186 | 0.041 | 0.035 | 0.028 | 0.01 | 0.001 | 0.012 | 0.003 | 0.008 | 0.008 | 0.035 | 0.002 | 0.011 | 0.005 | 0.001 | 0.001
GS 450-10 | 306NF01 | 1 | 466 | 18.35 | 1.11 | 26.18 | 0.14 | 1.08 | 0.018 | 3.373 | 2.674 | 0.202 | 0.046 | 0.037 | 0.029 | 0.012 | 0.002 | 0.014 | 0.003 | 0.011 | 0.007 | 0.034 | 0.002 | 0.012 | 0.004 | 0.001 | 0.001
GS 450-10 | 306NF09 | 1 | 459 | 20.93 | 1.07 | 28.63 | 0.14 | 1.07 | 0.017 | 3.212 | 2.731 | 0.208 | 0.045 | 0.037 | 0.023 | 0.011 | 0.002 | 0.014 | 0.002 | 0.013 | 0.005 | 0.041 | 0.002 | 0.012 | 0.003 | 0.001 | 0.001
GS 450-10 | 306NF03 | 1 | 485 | 15.1 | 1.21 | 25.54 | 0.17 | 1.08 | 0.018 | 3.282 | 2.625 | 0.205 | 0.061 | 0.04 | 0.032 | 0.013 | 0.002 | 0.014 | 0.002 | 0.012 | 0.044 | 0.04 | 0.002 | 0.013 | 0.005 | 0.001 | 0.002
GS 450-10 | 306NF08 | 1 | 458 | 17.99 | 1 | 30.08 | 0.13 | 1.07 | 0.017 | 3.319 | 2.669 | 0.206 | 0.039 | 0.034 | 0.024 | 0.01 | 0.001 | 0.013 | 0.002 | 0.012 | 0.006 | 0.038 | 0.002 | 0.012 | 0.002 | 0.001 | 0.001
GS 500-7 | 307NF01 | 1 | 537 | 10.95 | 1.87 | -15.8 | 0.33 | 1.08 | 0.019 | 3.459 | 2.536 | 0.359 | 0.16 | 0.086 | 0.031 | 0.029 | 0.009 | 0.015 | 0.004 | 0.009 | 0.012 | 0.056 | 0.002 | 0.012 | 0.005 | 0.001 | 0.003
GS 500-7 | 307NF02 | 1 | 562 | 11.84 | 1.81 | -13.91 | 0.32 | 1.07 | 0.017 | 3.338 | 2.6 | 0.384 | 0.153 | 0.089 | 0.037 | 0.031 | 0.011 | 0.013 | 0.003 | 0.01 | 0.014 | 0.041 | 0.002 | 0.011 | 0.005 | 0.001 | 0.004
GS 400-15 | 299NF01 | 1 | 462 | 19.5 | 0.77 | 29.47 | 0.12 | 1.07 | 0.019 | 3.602 | 2.66 | 0.205 | 0.029 | 0.034 | 0.031 | 0.009 | 0.002 | 0.007 | 0.003 | 0.017 | 0.003 | 0.036 | 0.002 | 0.013 | 0.004 | 0.001 | 0.001
GS 400-15 | 299NF02 | 1 | 458 | 21.1 | 0.73 | 27.93 | 0.12 | 1.08 | 0.019 | 3.582 | 2.628 | 0.194 | 0.028 | 0.033 | 0.029 | 0.009 | 0.001 | 0.007 | 0.004 | 0.02 | 0.003 | 0.049 | 0.002 | 0.012 | 0.003 | 0.001 | 0.001
GS 400-15 | 299NF03 | 1 | 462 | 19.35 | 0.75 | 34.21 | 0.11 | 1.06 | 0.017 | 3.573 | 2.521 | 0.185 | 0.029 | 0.032 | 0.031 | 0.008 | 0.001 | 0.007 | 0.002 | 0.016 | 0.002 | 0.045 | 0.002 | 0.012 | 0.003 | 0.001 | 0.001
GS 400-15 | 299NF04 | 1 | 498 | 18.4 | 0.83 | 29.02 | 0.13 | 1.07 | 0.018 | 3.506 | 2.471 | 0.19 | 0.038 | 0.034 | 0.03 | 0.01 | 0.002 | 0.008 | 0.003 | 0.017 | 0.003 | 0.045 | 0.002 | 0.012 | 0.003 | 0.001 | 0.001
GS 450-10 | 306NF07 -2 | 0 | 479 | 1.31 | 2.74 | 5.52 | 0.24 | 1.1 | 0.022 | 3.396 | 2.657 | 0.329 | 0.086 | 0.061 | 0.252 | 0.025 | 0.005 | 0.016 | 0.003 | 0.01 | 0.015 | 0.049 | 0.002 | 0.016 | 0.008 | 0.001 | 0.009
GS 450-10 | 310NF06 | 1 | 525 | 11.8 | 1.59 | 16.37 | 0.2 | 1.09 | 0.017 | 3.5 | 2.67 | 0.225 | 0.082 | 0.046 | 0.026 | 0.014 | 0.002 | 0.022 | 0.003 | 0.013 | 0.006 | 0.042 | 0.002 | 0.011 | 0.001 | 0.001 | 0.002
GS 450-10 | 310NF07 | 1 | 521 | 12.47 | 1.42 | 24.05 | 0.16 | 1.08 | 0.017 | 3.581 | 2.571 | 0.189 | 0.062 | 0.04 | 0.031 | 0.012 | 0.001 | 0.02 | 0.003 | 0.009 | 0.006 | 0.035 | 0.002 | 0.011 | 0.001 | 0.001 | 0.002
GS 450-10 | 310NF08 | 1 | 571 | 11.87 | 1.49 | 24.13 | 0.17 | 1.09 | 0.017 | 3.512 | 2.672 | 0.186 | 0.063 | 0.039 | 0.029 | 0.012 | 0.001 | 0.022 | 0.003 | 0.012 | 0.005 | 0.038 | 0.002 | 0.011 | 0.001 | 0.001 | 0.001
GS 600-3 | 310NF10 | 0 | 658 | 2.44 | 3.21 | -51.9 | 0.51 | 1.1 | 0.017 | 3.584 | 2.605 | 0.39 | 0.317 | 0.089 | 0.031 | 0.036 | 0.012 | 0.029 | 0.004 | 0.011 | 0.011 | 0.046 | 0.002 | 0.01 | 0.003 | 0.001 | 0.004
GS 600-3 | 310NF11 | 1 | 669 | 3.25 | 3.2 | -57.87 | 0.51 | 1.11 | 0.018 | 3.679 | 2.612 | 0.414 | 0.321 | 0.092 | 0.033 | 0.03 | 0.01 | 0.028 | 0.005 | 0.01 | 0.013 | 0.043 | 0.002 | 0.01 | 0.004 | 0.001 | 0.004
GS 500-7 | 311NF09 | 1 | 737 | 8.55 | 2.4 | -19.28 | 0.37 | 1.11 | 0.019 | 3.551 | 2.675 | 0.347 | 0.182 | 0.089 | 0.037 | 0.031 | 0.01 | 0.025 | 0.004 | 0.01 | 0.037 | 0.053 | 0.002 | 0.012 | 0.005 | 0.001 | 0.004
GS 500-7 | 311NF10 | 1 | 673 | 8.26 | 2.35 | -20.92 | 0.37 | 1.1 | 0.019 | 3.632 | 2.596 | 0.353 | 0.187 | 0.09 | 0.037 | 0.031 | 0.01 | 0.023 | 0.004 | 0.009 | 0.019 | 0.052 | 0.002 | 0.012 | 0.005 | 0.001 | 0.004
GS 600-3 | 310NF10 -2 | 0 | 651 | 2.29 | 3.21 | -51.9 | 0.51 | 1.1 | 0.017 | 3.584 | 2.605 | 0.39 | 0.317 | 0.089 | 0.031 | 0.036 | 0.012 | 0.029 | 0.004 | 0.011 | 0.011 | 0.046 | 0.002 | 0.01 | 0.003 | 0.001 | 0.004
GS 450-10 | 312NF10 | 1 | 524 | 11.67 | 1.09 | 27.15 | 0.13 | 1.06 | 0.015 | 3.324 | 2.749 | 0.205 | 0.04 | 0.035 | 0.027 | 0.01 | 0.001 | 0.015 | 0.003 | 0.012 | 0.006 | 0.039 | 0.002 | 0.009 | 0.002 | 0.001 | 0.001
GS 450-10 | 312NF11 | 1 | 474 | 16 | 1.04 | 27.02 | 0.13 | 1.06 | 0.016 | 3.39 | 2.8 | 0.213 | 0.037 | 0.035 | 0.026 | 0.011 | 0.001 | 0.014 | 0.003 | 0.012 | 0.005 | 0.043 | 0.002 | 0.01 | 0.001 | 0.001 | 0.001
GS 450-10 | 312NF12 | 1 | 482 | 15.85 | 0.98 | 26.22 | 0.12 | 1.06 | 0.016 | 3.091 | 2.513 | 0.192 | 0.037 | 0.034 | 0.026 | 0.01 | 0.001 | 0.013 | 0.004 | 0.009 | 0.009 | 0.026 | 0.002 | 0.009 | 0.001 | 0.001 | 0.001
GS 400-15 | 313NF09 | 1 | 445 | 16.1 | 0.66 | 34.98 | 0.1 | 1.04 | 0.016 | 3.364 | 2.589 | 0.188 | 0.024 | 0.031 | 0.027 | 0.009 | 0.001 | 0.006 | 0.002 | 0.006 | 0.01 | 0.035 | 0.002 | 0.011 | 0.004 | 0.001 | 0.001
GS 400-15 | 313NF10 | 1 | 432 | 15.4 | 0.74 | 35.81 | 0.11 | 1.05 | 0.015 | 3.406 | 2.556 | 0.175 | 0.026 | 0.031 | 0.035 | 0.01 | 0.001 | 0.007 | 0.002 | 0.013 | 0.012 | 0.049 | 0.002 | 0.01 | 0.007 | 0.001 | 0.001
GS 450-10 | 313NF11 | 1 | 509 | 11.1 | 1.26 | 23.7 | 0.15 | 1.08 | 0.016 | 3.458 | 2.569 | 0.219 | 0.05 | 0.038 | 0.047 | 0.012 | 0.001 | 0.015 | 0.003 | 0.012 | 0.013 | 0.048 | 0.002 | 0.01 | 0.008 | 0.001 | 0.001
GS 450-10 | 317NF04 | 1 | 466 | 16.8 | 1.03 | 30.35 | 0.13 | 1.06 | 0.014 | 3.392 | 2.658 | 0.201 | 0.04 | 0.034 | 0.025 | 0.011 | 0.001 | 0.014 | 0.002 | 0.012 | 0.009 | 0.041 | 0.002 | 0.009 | 0.005 | 0.001 | 0.001
GS 450-10 | 317NF05 -1 | 1 | 455 | 15.9 | 1.6 | 6.91 | 0.24 | 1.06 | 0.014 | 3.336 | 2.673 | 0.199 | 0.152 | 0.034 | 0.026 | 0.011 | 0.002 | 0.014 | 0.002 | 0.011 | 0.01 | 0.04 | 0.002 | 0.009 | 0.004 | 0.001 | 0.001
GS 500-7 | 317NF05 -2 | 0 | 467 | 16.33 | 1.6 | 6.91 | 0.24 | 1.06 | 0.014 | 3.336 | 2.673 | 0.199 | 0.152 | 0.034 | 0.026 | 0.011 | 0.002 | 0.014 | 0.002 | 0.011 | 0.01 | 0.04 | 0.002 | 0.009 | 0.004 | 0.001 | 0.001
GS 400-15 | 307NF07 -2 | 0 | 352 | 6.25 | 0.65 | 34.56 | 0.1 | 1.05 | 0.019 | 3.43 | 2.506 | 0.188 | 0.026 | 0.03 | 0.029 | 0.008 | 0.001 | 0.005 | 0.002 | 0.009 | 0.01 | 0.042 | 0.002 | 0.014 | 0.003 | 0.001 | 0.001
GS 450-10 | 320NF01 | 1 | 475 | 17.35 | 1 | 27.42 | 0.13 | 1.07 | 0.017 | 3.564 | 2.468 | 0.173 | 0.04 | 0.035 | 0.027 | 0.011 | 0.001 | 0.013 | 0.004 | 0.009 | 0.009 | 0.041 | 0.002 | 0.01 | 0.005 | 0.001 | 0.001
GS 450-10 | 320NF02 | 1 | 461 | 16.44 | 0.94 | 29.36 | 0.12 | 1.06 | 0.017 | 3.53 | 2.521 | 0.166 | 0.034 | 0.035 | 0.037 | 0.01 | 0.001 | 0.011 | 0.004 | 0.01 | 0.009 | 0.048 | 0.002 | 0.01 | 0.004 | 0.001 | 0.001
GS 450-10 | 320NF03 | 1 | 451 | 18.91 | 1.01 | 31.43 | 0.12 | 1.06 | 0.016 | 3.296 | 2.804 | 0.192 | 0.039 | 0.034 | 0.034 | 0.01 | 0.001 | 0.012 | 0.002 | 0.01 | 0.009 | 0.035 | 0.002 | 0.011 | 0.003 | 0.001 | 0.001
GS 600-3 | 320NF06 | 0 | 569 | 1.96 | 2.91 | -61.82 | 0.53 | 1.09 | 0.018 | 3.162 | 2.796 | 0.436 | 0.343 | 0.097 | 0.034 | 0.037 | 0.011 | 0.017 | 0.004 | 0.01 | 0.021 | 0.023 | 0.002 | 0.011 | 0.006 | 0.001 | 0.005
GS 600-3 | 320NF07 | 1 | 610 | 9.09 | 2.45 | -41.7 | 0.46 | 1.07 | 0.016 | 3.334 | 2.726 | 0.379 | 0.287 | 0.087 | 0.03 | 0.032 | 0.01 | 0.014 | 0.003 | 0.012 | 0.02 | 0.035 | 0.002 | 0.01 | 0.005 | 0.001 | 0.004
GS 600-3 | 324NF09 | 1 | 637 | 5.73 | 2.6 | -47.82 | 0.48 | 1.07 | 0.016 | 3.456 | 2.596 | 0.379 | 0.316 | 0.088 | 0.032 | 0.03 | 0.009 | 0.014 | 0.003 | 0.009 | 0.019 | 0.043 | 0.002 | 0.01 | 0.006 | 0.001 | 0.003
GS 600-3 | 324NF10 | 1 | 698 | 6.93 | 2.84 | -55.07 | 0.53 | 1.07 | 0.016 | 3.529 | 2.577 | 0.371 | 0.354 | 0.095 | 0.033 | 0.032 | 0.01 | 0.015 | 0.003 | 0.01 | 0.02 | 0.053 | 0.002 | 0.01 | 0.007 | 0.001 | 0.004
GS 400-15 | 326NF01 -1 | 1 | 431 | 18.02 | 0.66 | 35.14 | 0.12 | 1.05 | 0.016 | 3.431 | 2.538 | 0.182 | 0.026 | 0.038 | 0.031 | 0.016 | 0.002 | 0.005 | 0.002 | 0.015 | 0.006 | 0.086 | 0.002 | 0.011 | 0.003 | 0.001 | 0.001
GS 400-15 | 326NF01 -2 | 1 | 427 | 18.48 | 0.66 | 35.14 | 0.12 | 1.05 | 0.016 | 3.431 | 2.538 | 0.182 | 0.026 | 0.038 | 0.031 | 0.016 | 0.002 | 0.005 | 0.002 | 0.015 | 0.006 | 0.086 | 0.002 | 0.011 | 0.003 | 0.001 | 0.001
GS 400-15 | 326NF02 -1 | 1 | 427 | 17.76 | 0.65 | 34.34 | 0.11 | 1.06 | 0.017 | 3.435 | 2.777 | 0.172 | 0.021 | 0.031 | 0.03 | 0.009 | 0.001 | 0.006 | 0.003 | 0.018 | 0.007 | 0.089 | 0.002 | 0.011 | 0.004 | 0.001 | 0.001
GS 400-15 | 326NF02 -2 | 1 | 431 | 22.21 | 0.65 | 34.34 | 0.11 | 1.06 | 0.017 | 3.435 | 2.777 | 0.172 | 0.021 | 0.031 | 0.03 | 0.009 | 0.001 | 0.006 | 0.003 | 0.018 | 0.007 | 0.089 | 0.002 | 0.011 | 0.004 | 0.001 | 0.001
GS 400-15 | 326NF03 -1 | 1 | 437 | 18.59 | 0.63 | 32.07 | 0.11 | 1.06 | 0.017 | 3.421 | 2.734 | 0.189 | 0.024 | 0.033 | 0.028 | 0.01 | 0.002 | 0.005 | 0.003 | 0.016 | 0.005 | 0.037 | 0.002 | 0.011 | 0.004 | 0.001 | 0.001
GS 400-15 | 326NF03 -2 | 1 | 435 | 15.65 | 0.63 | 32.07 | 0.11 | 1.06 | 0.017 | 3.421 | 2.734 | 0.189 | 0.024 | 0.033 | 0.028 | 0.01 | 0.002 | 0.005 | 0.003 | 0.016 | 0.005 | 0.037 | 0.002 | 0.011 | 0.004 | 0.001 | 0.001
GS 450-10 | 326NF10 | 1 | 474 | 21.65 | 1.03 | 26.54 | 0.14 | 1.06 | 0.016 | 3.527 | 2.6 | 0.196 | 0.047 | 0.039 | 0.03 | 0.013 | 0.002 | 0.012 | 0.003 | 0.011 | 0.007 | 0.041 | 0.002 | 0.01 | 0.002 | 0.001 | 0.001
GS 450-10 | 326NF11 | 1 | 455 | 17.4 | 0.94 | 28.33 | 0.13 | 1.06 | 0.016 | 3.556 | 2.518 | 0.195 | 0.039 | 0.038 | 0.029 | 0.012 | 0.001 | 0.011 | 0.003 | 0.009 | 0.008 | 0.034 | 0.002 | 0.01 | 0.004 | 0.001 | 0.001
GS 600-3 | 326NF12 | 1 | 675 | 4.95 | 2.55 | -46.28 | 0.48 | 1.07 | 0.016 | 3.515 | 2.831 | 0.363 | 0.316 | 0.085 | 0.026 | 0.029 | 0.008 | 0.014 | 0.003 | 0.012 | 0.01 | 0.044 | 0.002 | 0.01 | 0.004 | 0.001 | 0.003
GS 400-15 | 327NF07 | 1 | 421 | 21.28 | 0.54 | 36.77 | 0.09 | 1.03 | 0.016 | 3.416 | 2.488 | 0.176 | 0.021 | 0.031 | 0.023 | 0.009 | 0.002 | 0.004 | 0.002 | 0.009 | 0.016 | 0.03 | 0.002 | 0.011 | 0.001 | 0.001 | 0.001
GS 500-7 | 327NF09 | 1 | 550 | 11.43 | 1.95 | -17.73 | 0.35 | 1.07 | 0.017 | 3.327 | 2.495 | 0.382 | 0.172 | 0.092 | 0.036 | 0.031 | 0.012 | 0.014 | 0.003 | 0.008 | 0.022 | 0.035 | 0.002 | 0.011 | 0.008 | 0.001 | 0.004
GS 400-15 | 331NF06 | 1 | 415 | 22.08 | 0.75 | 27.71 | 0.13 | 1.05 | 0.018 | 3.242 | 2.884 | 0.208 | 0.036 | 0.037 | 0.029 | 0.013 | 0.002 | 0.006 | 0.003 | 0.013 | 0.005 | 0.039 | 0.002 | 0.012 | 0.001 | 0.001 | 0.002
GS 450-10 | 332NF03 | 1 | 452 | 21.83 | 0.93 | 30.72 | 0.12 | 1.05 | 0.015 | 3.437 | 2.56 | 0.206 | 0.036 | 0.035 | 0.021 | 0.011 | 0.002 | 0.012 | 0.002 | 0.009 | 0.004 | 0.032 | 0.002 | 0.01 | 0.001 | 0.001 | 0.001
GS 450-10 | 332NF03 -2 | 1 | 450 | 13.25 | 0.93 | 30.72 | 0.12 | 1.05 | 0.015 | 3.437 | 2.56 | 0.206 | 0.036 | 0.035 | 0.021 | 0.011 | 0.002 | 0.012 | 0.002 | 0.009 | 0.004 | 0.032 | 0.002 | 0.01 | 0.001 | 0.001 | 0.001
GS 400-15 | 334NF08 | 1 | 456 | 18.09 | 0.67 | 26.82 | 0.12 | 1.44 | 0.02 | 3.379 | 2.861 | 0.199 | 0.031 | 0.036 | 0.026 | 0.012 | 0.003 | 0.005 | 0.004 | 0.019 | 0 | 0.038 | 0.002 | 0.012 | 0.001 | 0.002 | 0.001
GS 400-15 | 334NF09 | 1 | 436 | 16.72 | 0.66 | 29.69 | 0.11 | 1.05 | 0.017 | 3.378 | 2.618 | 0.205 | 0.028 | 0.034 | 0.023 | 0.01 | 0.001 | 0.006 | 0.003 | 0.013 | 0.001 | 0.072 | 0.002 | 0.011 | 0.001 | 0.001 | 0.001
GS 400-15 | 334NF10 | 1 | 438 | 22.1 | 0.71 | 28.42 | 0.12 | 1.06 | 0.018 | 3.377 | 2.783 | 0.205 | 0.034 | 0.035 | 0.025 | 0.012 | 0.001 | 0.006 | 0.003 | 0.014 | 0.002 | 0.067 | 0.002 | 0.012 | 0.001 | 0.001 | 0.001
GS 400-15 | 334NF11 | 1 | 426 | 20.74 | 0.62 | 33.02 | 0.11 | 1.05 | 0.017 | 3.383 | 2.705 | 0.204 | 0.026 | 0.034 | 0.024 | 0.01 | 0.001 | 0.005 | 0.002 | 0.013 | 0 | 0.036 | 0.002 | 0.012 | 0.001 | 0.001 | 0.001
GS 600-3 | 334NF04 | 1 | 683 | 5.14 | 2.47 | -52.97 | 0.48 | 1.06 | 0.017 | 3.437 | 2.606 | 0.385 | 0.311 | 0.089 | 0.031 | 0.032 | 0.007 | 0.012 | 0.005 | 0.011 | 0.008 | 0.044 | 0.002 | 0.009 | 0.002 | 0.001 | 0.003
GS 600-3 | 334NF05 | 1 | 668 | 5.99 | 2.44 | -50.44 | 0.46 | 1.07 | 0.018 | 3.546 | 2.58 | 0.396 | 0.294 | 0.089 | 0.029 | 0.03 | 0.009 | 0.013 | 0.005 | 0.01 | 0.007 | 0.04 | 0.002 | 0.01 | 0.001 | 0.001 | 0.004
GS 600-3 | 334NF06 | 1 | 666 | 5.99 | 2.46 | -46.89 | 0.47 | 1.07 | 0.016 | 3.453 | 2.793 | 0.4 | 0.302 | 0.09 | 0.032 | 0.029 | 0.009 | 0.012 | 0.003 | 0.012 | 0.018 | 0.044 | 0.002 | 0.01 | 0.006 | 0.001 | 0.003
GS 400-15 | 334NF07 | 1 | 426 | 20.47 | 0.57 | 26.25 | 0.1 | 1.05 | 0.019 | 3.426 | 2.554 | 0.191 | 0.024 | 0.032 | 0.025 | 0.01 | 0.001 | 0.004 | 0.005 | 0.009 | 0.019 | 0.04 | 0.002 | 0.011 | 0.001 | 0.001 | 0.001
GS 450-10 | 339NF07 | 1 | 510 | 13.54 | 1.21 | 21.68 | 0.15 | 1.06 | 0.015 | 3.599 | 2.554 | 0.229 | 0.055 | 0.043 | 0.025 | 0.013 | 0.002 | 0.016 | 0.003 | 0.008 | 0.004 | 0.035 | 0.002 | 0.009 | 0.001 | 0.001 | 0.001
GS 450-10 | 339NF08 | 1 | 490 | 16.55 | 1.24 | 24.7 | 0.15 | 1.06 | 0.015 | 3.354 | 2.62 | 0.213 | 0.048 | 0.046 | 0.024 | 0.017 | 0.002 | 0.018 | 0.003 | 0.008 | 0.008 | 0.043 | 0.002 | 0.009 | 0.001 | 0.001 | 0.001
GS 450-10 | 339NF09 | 1 | 488 | 14.33 | 1.11 | 23.71 | 0.14 | 1.06 | 0.015 | 3.416 | 2.682 | 0.205 | 0.043 | 0.037 | 0.023 | 0.012 | 0.001 | 0.016 | 0.004 | 0.012 | 0.003 | 0.035 | 0.002 | 0.008 | 0.001 | 0.001 | 0
GS 450-10 | 340NF09 | 1 | 486 | 15.55 | 1.19 | 18.15 | 0.15 | 1.06 | 0.016 | 3.511 | 2.629 | 0.205 | 0.056 | 0.039 | 0.024 | 0.013 | 0.002 | 0.016 | 0.005 | 0.008 | 0.004 | 0.034 | 0.002 | 0.008 | 0.001 | 0.001 | 0
GS 450-10 | 340NF10 | 1 | 490 | 16.37 | 1.19 | 23.31 | 0.15 | 1.06 | 0.015 | 3.521 | 2.78 | 0.223 | 0.05 | 0.04 | 0.026 | 0.014 | 0.002 | 0.016 | 0.003 | 0.013 | 0.006 | 0.041 | 0.002 | 0.009 | 0.001 | 0.001 | 0
GS 450-10 | 341NF07 | 1 | 454 | 19.35 | 1.23 | 25.64 | 0.14 | 1.06 | 0.015 | 3.35 | 2.693 | 0.212 | 0.044 | 0.037 | 0.028 | 0.012 | 0.001 | 0.018 | 0.003 | 0.009 | 0.007 | 0.053 | 0.002 | 0.009 | 0.001 | 0.001 | 0.001
GS 500-7 | 341NF06 | 1 | 619 | 8.04 | 1.96 | -27 | 0.35 | 1.07 | 0.017 | 3.472 | 2.593 | 0.384 | 0.175 | 0.097 | 0.028 | 0.031 | 0.009 | 0.016 | 0.006 | 0.009 | 0.01 | 0.052 | 0.002 | 0.008 | 0.002 | 0.001 | 0.004
GS 500-7 | 341NF03 | 1 | 566 | 8.67 | 1.96 | -35.61 | 0.35 | 1.08 | 0.019 | 3.559 | 2.678 | 0.415 | 0.175 | 0.098 | 0.026 | 0.031 | 0.008 | 0.016 | 0.008 | 0.01 | 0.012 | 0.041 | 0.002 | 0.008 | 0.002 | 0.001 | 0.003
GS 600-3 | 320NF06 B-J 8 | 0 | 552 | 1.66 | 2.91 | -61.82 | 0.53 | 1.09 | 0.018 | 3.162 | 2.796 | 0.436 | 0.343 | 0.097 | 0.034 | 0.037 | 0.011 | 0.017 | 0.004 | 0.01 | 0.021 | 0.023 | 0.002 | 0.011 | 0.006 | 0.001 | 0.005
GS 600-3 | 320NF06 B-J 2 | 0 | 543 | 1.23 | 2.91 | -61.82 | 0.53 | 1.09 | 0.018 | 3.162 | 2.796 | 0.436 | 0.343 | 0.097 | 0.034 | 0.037 | 0.011 | 0.017 | 0.004 | 0.01 | 0.021 | 0.023 | 0.002 | 0.011 | 0.006 | 0.001 | 0.005
GS 600-3 | 320NF06 B-J 6 | 1 | 639 | 3.74 | 2.91 | -61.82 | 0.53 | 1.09 | 0.018 | 3.162 | 2.796 | 0.436 | 0.343 | 0.097 | 0.034 | 0.037 | 0.011 | 0.017 | 0.004 | 0.01 | 0.021 | 0.023 | 0.002 | 0.011 | 0.006 | 0.001 | 0.005
GS 600-3 | 320NF06 B-J 4 | 1 | 658 | 3.37 | 2.91 | -61.82 | 0.53 | 1.09 | 0.018 | 3.162 | 2.796 | 0.436 | 0.343 | 0.097 | 0.034 | 0.037 | 0.011 | 0.017 | 0.004 | 0.01 | 0.021 | 0.023 | 0.002 | 0.011 | 0.006 | 0.001 | 0.005
GS 450-10 | 345NF03 | 1 | 483 | 15.22 | 1.15 | 25.44 | 0.13 | 1.05 | 0.013 | 3.307 | 2.55 | 0.214 | 0.044 | 0.037 | 0.021 | 0.011 | 0.001 | 0.017 | 0.003 | 0.009 | 0.003 | 0.037 | 0.002 | 0.007 | 0.001 | 0.001 | 0
GS 450-10 | 347NF03 | 1 | 501 | 14.45 | 1.37 | 26.18 | 0.14 | 1.06 | 0.014 | 3.417 | 2.647 | 0.229 | 0.047 | 0.038 | 0.054 | 0.013 | 0.002 | 0.017 | 0.002 | 0.008 | 0.01 | 0.041 | 0.002 | 0.009 | 0.002 | 0.001 | 0.002
GS 450-10 | 347NF04 | 1 | 482 | 16.83 | 1.22 | 19.18 | 0.14 | 1.06 | 0.016 | 3.26 | 2.671 | 0.214 | 0.047 | 0.039 | 0.035 | 0.014 | 0.003 | 0.016 | 0.005 | 0.009 | 0.006 | 0.038 | 0.002 | 0.008 | 0.001 | 0.001 | 0.001
GS 450-10 | 347NF05 | 1 | 489 | 17.78 | 1.18 | 25.36 | 0.13 | 1.06 | 0.015 | 3.187 | 2.593 | 0.19 | 0.042 | 0.035 | 0.029 | 0.01 | 0.002 | 0.017 | 0.004 | 0.006 | 0.016 | 0.031 | 0.002 | 0.008 | 0.001 | 0.001 | 0.001
GS 400-15 | 347NF08 | 1 | 437 | 21.9 | 0.67 | 29.47 | 0.12 | 1.06 | 0.015 | 3.284 | 3.007 | 0.216 | 0.024 | 0.031 | 0.028 | 0.01 | 0.002 | 0.006 | 0.003 | 0.027 | 0.002 | 0.094 | 0.002 | 0.009 | 0.001 | 0.001 | 0.002
GS 400-15 | 347NF11 | 1 | 432 | 15.37 | 0.7 | 27.58 | 0.11 | 1.05 | 0.017 | 3.465 | 2.666 | 0.202 | 0.026 | 0.033 | 0.04 | 0.011 | 0.001 | 0.005 | 0.004 | 0.014 | 0.003 | 0.084 | 0.002 | 0.01 | 0.001 | 0.001 | 0.001
GS 400-15 | 347NF10 | 1 | 431 | 19.27 | 0.73 | 26.64 | 0.12 | 1.05 | 0.016 | 3.473 | 2.689 | 0.192 | 0.035 | 0.032 | 0.03 | 0.011 | 0.002 | 0.006 | 0.004 | 0.016 | 0.004 | 0.075 | 0.002 | 0.009 | 0.001 | 0.001 | 0.001
GS 400-15 | 347NF09 | 1 | 423 | 21.42 | 0.59 | 32.2 | 0.1 | 1.04 | 0.015 | 3.276 | 2.616 | 0.192 | 0.022 | 0.03 | 0.026 | 0.009 | 0.001 | 0.005 | 0.003 | 0.015 | 0.001 | 0.072 | 0.002 | 0.009 | 0.001 | 0.001 | 0.001
GS 400-15 | 348NF03 | 1 | 427 | 18.49 | 0.59 | 33.49 | 0.09 | 1.04 | 0.016 | 3.368 | 2.599 | 0.183 | 0.02 | 0.03 | 0.027 | 0.01 | 0.001 | 0.005 | 0.003 | 0.009 | 0.004 | 0.035 | 0.002 | 0.01 | 0.001 | 0.001 | 0.001
GS 450-10 | 348NF04 | 1 | 459 | 17.93 | 1.14 | 13.15 | 0.12 | 1.05 | 0.014 | 3.467 | 2.734 | 0.355 | 0.038 | 0.034 | 0.025 | 0.011 | 0.003 | 0.015 | 0.003 | 0.011 | 0.004 | 0.041 | 0.002 | 0.008 | 0.001 | 0.001 | 0.001
GS 600-3 | 320NF06 B-J 5 | 1 | 640 | 4.36 | 2.91 | -61.82 | 0.53 | 1.09 | 0.018 | 3.162 | 2.796 | 0.436 | 0.343 | 0.097 | 0.034 | 0.037 | 0.011 | 0.017 | 0.004 | 0.01 | 0.021 | 0.023 | 0.002 | 0.011 | 0.006 | 0.001 | 0.005
GS 600-3 | 320NF06 B-J 1 | 1 | 644 | 4.37 | 2.91 | -61.82 | 0.53 | 1.09 | 0.018 | 3.162 | 2.796 | 0.436 | 0.343 | 0.097 | 0.034 | 0.037 | 0.011 | 0.017 | 0.004 | 0.01 | 0.021 | 0.023 | 0.002 | 0.011 | 0.006 | 0.001 | 0.005
GS 600-3 | 320NF06 B-J 3 | 1 | 643 | 4.03 | 2.91 | -61.82 | 0.53 | 1.09 | 0.018 | 3.162 | 2.796 | 0.436 | 0.343 | 0.097 | 0.034 | 0.037 | 0.011 | 0.017 | 0.004 | 0.01 | 0.021 | 0.023 | 0.002 | 0.011 | 0.006 | 0.001 | 0.005
GS 450-10 | 349NF03 | 1 | 477 | 19.24 | 1.12 | 18.6 | 0.14 | 1.07 | 0.018 | 3.48 | 2.739 | 0.193 | 0.046 | 0.037 | 0.036 | 0.012 | 0.001 | 0.014 | 0.006 | 0.009 | 0.014 | 0.033 | 0.002 | 0.009 | 0.001 | 0.001 | 0.001
GS 450-10 | 349NF04 | 1 | 456 | 22.58 | 1.06 | 22.97 | 0.13 | 1.07 | 0.017 | 3.538 | 2.757 | 0.19 | 0.04 | 0.035 | 0.023 | 0.011 | 0.001 | 0.015 | 0.005 | 0.011 | 0.003 | 0.043 | 0.002 | 0.009 | 0.001 | 0.001 | 0
GS 500-7 | 352NF09 | 1 | 562 | 9.48 | 1.68 | -22.11 | 0.29 | 1.08 | 0.02 | 3.33 | 2.574 | 0.369 | 0.132 | 0.083 | 0.032 | 0.029 | 0.008 | 0.014 | 0.008 | 0.008 | 0.012 | 0.031 | 0.002 | 0.009 | 0.001 | 0.001 | 0.004
GS 400-15 | 353NF08 | 1 | 424 | 19.62 | 0.73 | 20.64 | 0.1 | 1.44 | 0.022 | 3.295 | 2.769 | 0.193 | 0.023 | 0.031 | 0.032 | 0.01 | 0.007 | 0.006 | 0.007 | 0.01 | 0.005 | 0.051 | 0.002 | 0.011 | 0.001 | 0.002 | 0.001
GS 450-10 | 353NF10 | 1 | 478 | 14.09 | 1.14 | 21.89 | 0.14 | 1.08 | 0.018 | 3.219 | 3.043 | 0.199 | 0.041 | 0.034 | 0.02 | 0.011 | 0.002 | 0.017 | 0.005 | 0.012 | 0.003 | 0.04 | 0.002 | 0.01 | 0.001 | 0.001 | 0.001
GS 450-10 | 353NF11 | 1 | 472 | 20.51 | 1.12 | 22.14 | 0.14 | 1.07 | 0.017 | 3.297 | 2.708 | 0.192 | 0.043 | 0.036 | 0.022 | 0.012 | 0.002 | 0.016 | 0.005 | 0.011 | 0.003 | 0.037 | 0.002 | 0.009 | 0.001 | 0.001 | 0.001
GS 450-10 | 353NF09 | 1 | 468 | 17.75 | 1.1 | 21.51 | 0.13 | 1.07 | 0.017 | 3.279 | 2.594 | 0.203 | 0.041 | 0.036 | 0.027 | 0.013 | 0.002 | 0.015 | 0.005 | 0.009 | 0.004 | 0.032 | 0.002 | 0.009 | 0.001 | 0.001 | 0.001
GS 450-10 | 004PF02 | 1 | 504 | 13.74 | 1.3 | 19.52 | 0.16 | 1.06 | 0.015 | 3.468 | 2.522 | 0.22 | 0.056 | 0.043 | 0.027 | 0.015 | 0.002 | 0.018 | 0.004 | 0.007 | 0.006 | 0.036 | 0.002 | 0.008 | 0.001 | 0.001 | 0.001
GS 450-10 | 005PF03 | 1 | 500 | 17.16 | 1.43 | 17.9 | 0.18 | 1.05 | 0.014 | 3.397 | 2.586 | 0.231 | 0.072 | 0.046 | 0.035 | 0.017 | 0.003 | 0.018 | 0.003 | 0.007 | 0.007 | 0.036 | 0.002 | 0.008 | 0.001 | 0.001 | 0.001
GS 450-10 | 005PF02 | 1 | 458 | 16.55 | 0.78 | 20.3 | 0.11 | 1.03 | 0.016 | 3.509 | 2.512 | 0.258 | 0.035 | 0.035 | 0.034 | 0.012 | 0.002 | 0.006 | 0.004 | 0.006 | 0.006 | 0.031 | 0.002 | 0.009 | 0.001 | 0.001 | 0.001
GS 400-15 | 010PF01 | 1 | 462 | 20.75 | 0.73 | 27.76 | 0.11 | 1.05 | 0.017 | 3.577 | 2.477 | 0.198 | 0.027 | 0.036 | 0.042 | 0.012 | 0.002 | 0.005 | 0.004 | 0.012 | 0.01 | 0.082 | 0.002 | 0.01 | 0.003 | 0.001 | 0
GS 400-15 | 010PF02 | 1 | 427 | 19.08 | 0.7 | 28.56 | 0.11 | 1.05 | 0.017 | 3.441 | 2.608 | 0.194 | 0.025 | 0.035 | 0.037 | 0.012 | 0.003 | 0.005 | 0.004 | 0.014 | 0.004 | 0.039 | 0.002 | 0.01 | 0.002 | 0.001 | 0.001
GS 400-15 | 010PF03 | 1 | 436 | 19.6 | 0.64 | 25.15 | 0.1 | 1.06 | 0.018 | 3.476 | 2.553 | 0.209 | 0.021 | 0.031 | 0.031 | 0.01 | 0.002 | 0.005 | 0.005 | 0.012 | 0.007 | 0.06 | 0.002 | 0.01 | 0.003 | 0.001 | 0.001
GS 400-15 | 010PF04 | 1 | 430 | 18.46 | 0.63 | 24.73 | 0.11 | 1.06 | 0.018 | 3.434 | 2.773 | 0.209 | 0.023 | 0.031 | 0.035 | 0.011 | 0.002 | 0.004 | 0.005 | 0.017 | 0.007 | 0.075 | 0.002 | 0.01 | 0.003 | 0.001 | 0.001
GS 400-15 | 010PF05 | 1 | 431 | 19.36 | 1.19 | -9.3 | 0.21 | 1.05 | 0.018 | 3.562 | 2.517 | 0.317 | 0.135 | 0.03 | 0.028 | 0.009 | 0.002 | 0.004 | 0.005 | 0.008 | 0.007 | 0.028 | 0.002 | 0.01 | 0.003 | 0.001 | 0
GS 400-15 | 010PF05 -2 | 1 | 426 | 20.82 | 1.19 | -9.3 | 0.21 | 1.05 | 0.018 | 3.562 | 2.517 | 0.317 | 0.135 | 0.03 | 0.028 | 0.009 | 0.002 | 0.004 | 0.005 | 0.008 | 0.007 | 0.028 | 0.002 | 0.01 | 0.003 | 0.001 | 0
GS 500-7 | 010PF10 | 1 | 573 | 12.07 | 2.24 | -28.55 | 0.36 | 1.09 | 0.018 | 3.565 | 2.617 | 0.398 | 0.176 | 0.095 | 0.045 | 0.033 | 0.01 | 0.02 | 0.006 | 0.006 | 0.015 | 0.037 | 0.002 | 0.009 | 0.007 | 0.001 | 0.003
GS 400-15 | 011PF10 | 1 | 444 | 16.95 | 0.67 | 21.72 | 0.1 | 1.05 | 0.019 | 3.434 | 2.616 | 0.211 | 0.023 | 0.033 | 0.034 | 0.011 | 0.002 | 0.005 | 0.006 | 0.007 | 0.006 | 0.03 | 0.002 | 0.01 | 0.001 | 0.001 | 0.001
GS 450-10 | 011PF11 | 1 | 526 | 14.75 | 1.42 | 11.84 | 0.17 | 1.07 | 0.016 | 3.336 | 2.607 | 0.253 | 0.064 | 0.049 | 0.03 | 0.016 | 0.004 | 0.019 | 0.005 | 0.006 | 0.009 | 0.035 | 0.002 | 0.008 | 0.001 | 0.001 | 0.001
GS 400-15 | 011PF13 | 1 | 446 | 16.91 | 0.65 | 26.33 | 0.1 | 1.04 | 0.016 | 3.552 | 2.627 | 0.215 | 0.026 | 0.032 | 0.03 | 0.01 | 0.001 | 0.005 | 0.004 | 0.008 | 0.005 | 0.035 | 0.002 | 0.009 | 0.001 | 0.001 | 0
GS 450-10 | 011PF12 | 1 | 502 | 18.62 | 1.28 | 13.78 | 0.16 | 1.06 | 0.016 | 3.384 | 2.649 | 0.246 | 0.058 | 0.047 | 0.024 | 0.015 | 0.004 | 0.017 | 0.005 | 0.007 | 0.006 | 0.031 | 0.002 | 0.008 | 0.001 | 0.001 | 0.001
GS 500-7 | 010PF05 B-P | 0 | 543 | 6.4 | 1.19 | -9.3 | 0.21 | 1.05 | 0.018 | 3.562 | 2.517 | 0.317 | 0.135 | 0.03 | 0.028 | 0.009 | 0.002 | 0.004 | 0.005 | 0.008 | 0.007 | 0.028 | 0.002 | 0.01 | 0.003 | 0.001 | 0
GS 500-7 | 015PF04 | 0 | 0 | 0 | 2 | -28 | 0.33 | 1.07 | 0.018 | 3.362 | 2.613 | 0.401 | 0.172 | 0.084 | 0.044 | 0.03 | 0.008 | 0.015 | 0.006 | 0.005 | 0.016 | 0.032 | 0.002 | 0.009 | 0.006 | 0.001 | 0.003
GS 400-15 | 016PF04 | 1 | 447 | 16.1 | 0.81 | 23.61 | 0.12 | 1.04 | 0.016 | 3.145 | 2.646 | 0.244 | 0.039 | 0.039 | 0.029 | 0.014 | 0.002 | 0.007 | 0.003 | 0.007 | 0.007 | 0.032 | 0.002 | 0.01 | 0.001 | 0.001 | 0
GS 450-10 | 016PF05 | 1 | 503 | 13.65 | 1.28 | 15.89 | 0.17 | 1.06 | 0.016 | 3.234 | 2.67 | 0.249 | 0.06 | 0.048 | 0.029 | 0.015 | 0.003 | 0.016 | 0.004 | 0.009 | 0.012 | 0.052 | 0.002 | 0.009 | 0.002 | 0.001 | 0.001
GS 400-15 | 016PF03 | 1 | 447 | 18.31 | 0.78 | 22.36 | 0.12 | 1.05 | 0.018 | 3.283 | 2.629 | 0.216 | 0.031 | 0.037 | 0.032 | 0.013 | 0.002 | 0.007 | 0.005 | 0.008 | 0.005 | 0.034 | 0.002 | 0.01 | 0.001 | 0.001 | 0
GS 450-10 | 017PF03 | 1 | 503 | 15.61 | 1.42 | 13.09 | 0.19 | 1.06 | 0.016 | 3.27 | 2.719 | 0.281 | 0.072 | 0.054 | 0.039 | 0.018 | 0.004 | 0.016 | 0.003 | 0.009 | 0.007 | 0.032 | 0.002 | 0.01 | 0.001 | 0.001 | 0.002
GS 500-7 | 018PF07 | 0 | 493 | 5.68 | 1.71 | -20.14 | 0.31 | 1.06 | 0.017 | 3.528 | 2.601 | 0.399 | 0.149 | 0.084 | 0.028 | 0.029 | 0.008 | 0.013 | 0.005 | 0.008 | 0.009 | 0.042 | 0.002 | 0.009 | 0.002 | 0.001 | 0.003
GS 450-10 | 018PF05 | 1 | 493 | 16.49 | 1.33 | 14.64 | 0.17 | 1.06 | 0.016 | 3.442 | 2.624 | 0.251 | 0.065 | 0.049 | 0.027 | 0.016 | 0.003 | 0.017 | 0.004 | 0.007 | 0.007 | 0.028 | 0.002 | 0.009 | 0.001 | 0.001 | 0.001
GS 400-15 | 018PF06 | 1 | 423 | 15.78 | 0.65 | 31.45 | 0.1 | 1.04 | 0.016 | 3.529 | 2.725 | 0.191 | 0.026 | 0.034 | 0.024 | 0.011 | 0.001 | 0.006 | 0.003 | 0.008 | 0.004 | 0.039 | 0.002 | 0.01 | 0.001 | 0.001 | 0
GS 600-3 | 018PF02 | 0 | 591 | 10.08 | 2.48 | -44.96 | 0.45 | 1.07 | 0.017 | 3.428 | 2.718 | 0.388 | 0.285 | 0.084 | 0.031 | 0.029 | 0.009 | 0.015 | 0.004 | 0.01 | 0.008 | 0.033 | 0.002 | 0.01 | 0.002 | 0.001 | 0.003
GS 500-7 | 018PF07 -2 | 0 | 505 | 4.95 | 1.71 | -20.14 | 0.31 | 1.06 | 0.017 | 3.528 | 2.601 | 0.399 | 0.149 | 0.084 | 0.028 | 0.029 | 0.008 | 0.013 | 0.005 | 0.008 | 0.009 | 0.042 | 0.002 | 0.009 | 0.002 | 0.001 | 0.003
GS 500-7 | 018PF07 B-J 3 | 0 | 350 | 1.22 | 1.71 | -20.14 | 0.31 | 1.06 | 0.017 | 3.528 | 2.601 | 0.399 | 0.149 | 0.084 | 0.028 | 0.029 | 0.008 | 0.013 | 0.005 | 0.008 | 0.009 | 0.042 | 0.002 | 0.009 | 0.002 | 0.001 | 0.003
GS 450-10 | 024PF09 | 1 | 515 | 13.42 | 1.36 | 10.67 | 0.19 | 1.07 | 0.018 | 3.101 | 2.603 | 0.252 | 0.07 | 0.054 | 0.025 | 0.018 | 0.004 | 0.017 | 0.005 | 0.009 | 0.009 | 0.034 | 0.002 | 0.01 | 0.001 | 0.001 | 0.002
GS 450-10 | 024PF07 | 1 | 498 | 16.32 | 1.33 | 8.38 | 0.19 | 1.07 | 0.019 | 3.423 | 2.613 | 0.278 | 0.069 | 0.053 | 0.032 | 0.019 | 0.004 | 0.015 | 0.005 | 0.009 | 0.007 | 0.036 | 0.002 | 0.011 | 0.001 | 0.001 | 0.002
GS 450-10 | 024PF08 | 1 | 493 | 11.27 | 1.2 | 16.97 | 0.17 | 1.05 | 0.016 | 3.307 | 2.644 | 0.267 | 0.06 | 0.05 | 0.034 | 0.017 | 0.003 | 0.013 | 0.003 | 0.008 | 0.008 | 0.037 | 0.002 | 0.01 | 0.001 | 0.001 | 0.002
GS 400-15 | 025PF12 | 1 | 437 | 22.42 | 0.62 | 26.63 | 0.11 | 1.04 | 0.017 | 3.442 | 2.543 | 0.176 | 0.029 | 0.035 | 0.026 | 0.011 | 0.001 | 0.005 | 0.005 | 0.007 | 0.005 | 0.032 | 0.002 | 0.009 | 0.001 | 0.001 | 0
GS 400-15 | 025PF13 | 1 | 431 | 18.04 | 0.65 | 33.23 | 0.1 | 1.03 | 0.016 | 3.244 | 2.624 | 0.204 | 0.025 | 0.034 | 0.028 | 0.012 | 0.003 | 0.005 | 0.002 | 0.007 | 0.005 | 0.038 | 0.002 | 0.011 | 0.001 | 0.001 | 0
GS 500-7 | 025PF10 -2 | 0 | 462 | 17.8 | 1.37 | -14.9 | 0.24 | 1.05 | 0.018 | 3.218 | 2.737 | 0.365 | 0.153 | 0.037 | 0.026 | 0.014 | 0.002 | 0.006 | 0.004 | 0.011 | 0.006 | 0.03 | 0.002 | 0.011 | 0.001 | 0.001 | 0.001
GS 400-15 | 025PF10 -1 | 1 | 440 | 20.28 | 1.37 | -14.9 | 0.24 | 1.05 | 0.018 | 3.218 | 2.737 | 0.365 | 0.153 | 0.037 | 0.026 | 0.014 | 0.002 | 0.006 | 0.004 | 0.011 | 0.006 | 0.03 | 0.002 | 0.011 | 0.001 | 0.001 | 0.001
GS 450-10 | 029PF06 | 1 | 489 | 17.16 | 1.23 | 12.3 | 0.17 | 1.06 | 0.017 | 3.404 | 2.705 | 0.246 | 0.065 | 0.05 | 0.023 | 0.017 | 0.003 | 0.015 | 0.005 | 0.008 | 0.007 | 0.03 | 0.002 | 0.009 | 0.001 | 0.001 | 0.001
GS 450-10 | 029PF05 | 0 | 409 | 4.77 | 1.15 | 13.42 | 0.16 | 1.06 | 0.017 | 3.44 | 2.692 | 0.252 | 0.057 | 0.048 | 0.022 | 0.016 | 0.003 | 0.014 | 0.005 | 0.008 | 0.006 | 0.031 | 0.002 | 0.009 | 0.001 | 0.001 | 0.001
GS 400-15 | 031PF11 | 1 | 440 | 21.92 | 0.63 | 24.98 | 0.11 | 1.05 | 0.018 | 3.388 | 2.604 | 0.202 | 0.025 | 0.034 | 0.027 | 0.011 | 0.001 | 0.005 | 0.005 | 0.011 | 0.001 | 0.039 | 0.002 | 0.01 | 0.001 | 0.001 | 0
GS 400-15 | 031PF10 | 1 | 456 | 17.49 | 0.71 | 21.72 | 0.11 | 1.06 | 0.019 | 3.397 | 2.758 | 0.2 | 0.028 | 0.036 | 0.032 | 0.011 | 0.001 | 0.006 | 0.006 | 0.011 | 0.005 | 0.083 | 0.002 | 0.01 | 0.001 | 0.001 | 0
GS 400-15 | 031PF09 | 1 | 463 | 15.76 | 0.68 | 24.07 | 0.11 | 1.05 | 0.018 | 3.284 | 2.574 | 0.207 | 0.027 | 0.035 | 0.026 | 0.013 | 0.002 | 0.006 | 0.005 | 0.012 | 0.005 | 0.064 | 0.002 | 0.01 | 0.001 | 0.001 | 0
GS 400-15 | 031PF12 | 1 | 453 | 15.89 | 0.55 | 26.9 | 0.1 | 1.05 | 0.018 | 3.282 | 2.869 | 0.193 | 0.02 | 0.032 | 0.025 | 0.01 | 0.001 | 0.004 | 0.005 | 0.014 | 0.002 | 0.07 | 0.002 | 0.01 | 0.001 | 0.001 | 0
GS 400-15 | 032PF02 | 1 | 453 | 17.83 | 0.62 | 22.96 | 0.11 | 1.05 | 0.019 | 3.584 | 2.65 | 0.212 | 0.03 | 0.038 | 0.026 | 0.011 | 0.001 | 0.004 | 0.005 | 0.007 | 0.005 | 0.035 | 0.002 | 0.011 | 0.001 | 0.001 | 0.001
GS 450-10 | 029PF05 B-P 2 | 0 | 462 | 7.36 | 1.15 | 13.42 | 0.16 | 1.06 | 0.017 | 3.44 | 2.692 | 0.252 | 0.057 | 0.048 | 0.022 | 0.016 | 0.003 | 0.014 | 0.005 | 0.008 | 0.006 | 0.031 | 0.002 | 0.009 | 0.001 | 0.001 | 0.001
GS 450-10 | 036PF12 | 1 | 464 | 19.78 | 1.13 | 15.41 | 0.16 | 1.06 | 0.018 | 3.253 | 2.692 | 0.24 | 0.053 | 0.048 | 0.028 | 0.014 | 0.004 | 0.013 | 0.005 | 0.008 | 0.006 | 0.034 | 0.002 | 0.01 | 0.001 | 0.001 | 0.001
GS 450-10 | 036PF11 | 1 | 451 | 21.6 | 1.19 | 8.99 | 0.17 | 1.07 | 0.019 | 3.395 | 2.635 | 0.26 | 0.061 | 0.051 | 0.026 | 0.015 | 0.002 | 0.014 | 0.006 | 0.006 | 0.009 | 0.032 | 0.002 | 0.01 | 0.001 | 0.001 | 0.001
GS 400-15 | 037PF10 | 1 | 432 | 22.08 | 0.5 | 30.69 | 0.09 | 1.04 | 0.018 | 3.347 | 2.605 | 0.185 | 0.019 | 0.033 | 0.024 | 0.01 | 0.001 | 0.003 | 0.004 | 0.007 | 0.006 | 0.034 | 0.002 | 0.011 | 0.001 | 0.001 | 0
GS 450-10 | 038PF13 | 1 | 475 | 17.1 | 1.23 | 15.21 | 0.16 | 1.06 | 0.016 | 3.393 | 2.588 | 0.256 | 0.06 | 0.048 | 0.026 | 0.015 | 0.004 | 0.015 | 0.004 | 0.006 | 0.008 | 0.035 | 0.002 | 0.009 | 0.001 | 0.001 | 0.001
GS 450-10 | 038PF14 | 1 | 491 | 15.83 | 1.22 | 17.83 | 0.16 | 1.06 | 0.016 | 3.148 | 2.699 | 0.231 | 0.059 | 0.048 | 0.029 | 0.015 | 0.003 | 0.015 | 0.004 | 0.007 | 0.007 | 0.037 | 0.002 | 0.009 | 0.001 | 0.001 | 0.001
GS 500-7 | 039PF09 | 1 | 538 | 9.48 | 1.56 | -12.43 | 0.28 | 1.05 | 0.016 | 3.441 | 2.681 | 0.392 | 0.129 | 0.079 | 0.026 | 0.027 | 0.008 | 0.012 | 0.004 | 0.008 | 0.007 | 0.037 | 0.002 | 0.009 | 0.002 | 0.001 | 0.003
GS 600-3 | 044PF04 | 1 | 759 | 6.69 | 2.55 | -55.48 | 0.48 | 1.08 | 0.018 | 3.511 | 2.646 | 0.384 | 0.31 | 0.086 | 0.027 | 0.031 | 0.011 | 0.014 | 0.006 | 0.01 | 0.017 | 0.037 | 0.002 | 0.009 | 0.005 | 0.001 | 0.003
GS 600-3 | 044PF02 | 1 | 718 | 7.51 | 2.51 | -47.67 | 0.46 | 1.07 | 0.017 | 3.488 | 2.576 | 0.354 | 0.3 | 0.083 | 0.033 | 0.031 | 0.009 | 0.014 | 0.005 | 0.007 | 0.014 | 0.036 | 0.002 | 0.009 | 0.004 | 0.001 | 0.003
GS 600-3 | 044PF03 | 1 | 672 | 9.86 | 2.43 | -58.18 | 0.47 | 1.08 | 0.02 | 3.415 | 2.698 | 0.382 | 0.297 | 0.092 | 0.027 | 0.033 | 0.008 | 0.013 | 0.008 | 0.01 | 0.009 | 0.031 | 0.002 | 0.009 | 0.003 | 0.001 | 0.003
GS 450-10 | 045PF02 | 1 | 562 | 15.72 | 1.23 | 21.13 | 0.17 | 1.05 | 0.014 | 3.435 | 2.569 | 0.242 | 0.065 | 0.049 | 0.024 | 0.015 | 0.003 | 0.015 | 0.002 | 0.007 | 0.008 | 0.034 | 0.002 | 0.009 | 0.001 | 0.001 | 0
GS 450-10 | 045PF03 | 1 | 532 | 16.92 | 1.15 | 11.64 | 0.16 | 1.07 | 0.018 | 3.466 | 2.609 | 0.239 | 0.058 | 0.047 | 0.024 | 0.014 | 0.002 | 0.014 | 0.006 | 0.011 | 0.008 | 0.03 | 0.002 | 0.009 | 0.001 | 0.001 | 0.001
GS 450-10 | 045PF04 | 1 | 516 | 16.03 | 1.09 | 18.6 | 0.15 | 1.05 | 0.016 | 3.368 | 2.606 | 0.234 | 0.054 | 0.046 | 0.024 | 0.014 | 0.002 | 0.013 | 0.004 | 0.008 | 0.007 | 0.031 | 0.002 | 0.009 | 0.001 | 0.001 | 0.001
GS 400-15 | 046PF06 | 1 | 483 | 19.39 | 0.59 | 25.88 | 0.1 | 1.04 | 0.018 | 3.61 | 2.601 | 0.197 | 0.023 | 0.036 | 0.029 | 0.01 | 0.001 | 0.004 | 0.005 | 0.009 | 0.006 | 0.037 | 0.002 | 0.01 | 0.001 | 0.001 | 0
GS 400-15 | 046PF02 | 1 | 491 | 19.78 | 0.64 | 22.24 | 0.11 | 1.05 | 0.019 | 3.42 | 2.624 | 0.199 | 0.026 | 0.035 | 0.028 | 0.011 | 0.001 | 0.005 | 0.006 | 0.008 | 0.007 | 0.029 | 0.002 | 0.01 | 0.001 | 0.001 | 0
GS 400-15 | 046PF03 | 1 | 486 | 20.45 | 0.63 | 20.1 | 0.11 | 1.06 | 0.02 | 3.409 | 2.624 | 0.192 | 0.026 | 0.035 | 0.027 | 0.011 | 0.001 | 0.005 | 0.007 | 0.008 | 0.007 | 0.033 | 0.002 | 0.01 | 0.003 | 0.001 | 0
GS 400-15 | 046PF05 | 1 | 481 | 22.16 | 0.56 | 29.48 | 0.1 | 1.04 | 0.017 | 3.539 | 2.573 | 0.191 | 0.022 | 0.033 | 0.025 | 0.011 | 0.001 | 0.004 | 0.004 | 0.007 | 0.006 | 0.03 | 0.002 | 0.01 | 0.001 | 0.001 | 0
GS 400-15 | 052PF01 | 0 | 492 | 14.05 | 0.66 | 24.29 | 0.11 | 1.05 | 0.017 | 3.608 | 2.52 | 0.207 | 0.026 | 0.035 | 0.033 | 0.01 | 0.001 | 0.005 | 0.005 | 0.011 | 0.005 | 0.081 | 0.002 | 0.009 | 0.001 | 0.001 | 0
GS 400-15 | 052PF02 | 1 | 478 | 19.77 | 0.69 | 32.33 | 0.11 | 1.04 | 0.015 | 3.737 | 2.718 | 0.209 | 0.027 | 0.033 | 0.027 | 0.011 | 0.003 | 0.006 | 0.002 | 0.014 | 0.005 | 0.073 | 0.002 | 0.01 | 0.001 | 0.001 | 0
GS 400-15 | 052PF03 | 1 | 466 | 19.39 | 0.54 | 25.16 | 0.09 | 1.05 | 0.018 | 3.707 | 2.521 | 0.184 | 0.019 | 0.03 | 0.026 | 0.01 | 0.001 | 0.004 | 0.006 | 0.012 | 0.004 | 0.063 | 0.002 | 0.009 | 0.001 | 0.001 | 0
GS 400-15 | 052PF05 | 1 | 489 | 17.66 | 1.72 | -24.61 | 0.33 | 1.04 | 0.018 | 3.368 | 2.446 | 0.202 | 0.26 | 0.032 | 0.024 | 0.011 | 0.001 | 0.004 | 0.005 | 0.008 | 0.006 | 0.035 | 0.002 | 0.01 | 0.001 | 0.001 | 0
GS 400-15 | 052PF04 | 1 | 475 | 15.86 | 0.56 | 32.43 | 0.1 | 1.04 | 0.015 | 3.491 | 2.76 | 0.194 | 0.02 | 0.031 | 0.027 | 0.011 | 0.002 | 0.004 | 0.003 | 0.014 | 0.005 | 0.069 | 0.002 | 0.009 | 0.001 | 0.001 | 0
GS 500-7 | 052PF05 -2 | 0 | 475 | 19.15 | 1.72 | -24.61 | 0.33 | 1.04 | 0.018 | 3.368 | 2.446 | 0.202 | 0.26 | 0.032 | 0.024 | 0.011 | 0.001 | 0.004 | 0.005 | 0.008 | 0.006 | 0.035 | 0.002 | 0.01 | 0.001 | 0.001 | 0
GS 500-7 | 052PF10 | 1 | 549 | 14.16 | 1.59 | -10.08 | 0.27 | 1.05 | 0.015 | 3.339 | 2.572 | 0.361 | 0.132 | 0.071 | 0.035 | 0.024 | 0.006 | 0.012 | 0.004 | 0.008 | 0.009 | 0.041 | 0.002 | 0.008 | 0.002 | 0.001 | 0.002
GS 400-15 | 057PF04 | 0 | 480 | 12.49 | 0.53 | 35.15 | 0.09 | 1.03 | 0.015 | 3.481 | 2.765 | 0.195 | 0.02 | 0.031 | 0.029 | 0.01 | 0.001 | 0.003 | 0.002 | 0.009 | 0.005 | 0.04 | 0.002 | 0.01 | 0.001 | 0.001 | 0
GS 400-15 | 057PF04 B-J | 1 | 473 | 17.87 | 0.53 | 35.15 | 0.09 | 1.03 | 0.015 | 3.481 | 2.765 | 0.195 | 0.02 | 0.031 | 0.029 | 0.01 | 0.001 | 0.003 | 0.002 | 0.009 | 0.005 | 0.04 | 0.002 | 0.01 | 0.001 | 0.001 | 0
GS 450-10 | 059PF01 | 1 | 530 | 16.36 | 1.3 | 12.56 | 0.17 | 1.07 | 0.017 | 3.436 | 2.732 | 0.239 | 0.067 | 0.049 | 0.028 | 0.015 | 0.003 | 0.016 | 0.005 | 0.008 | 0.01 | 0.027 | 0.002 | 0.009 | 0.001 | 0.001 | 0.001
GS 450-10 | 059PF02 | 1 | 529 | 14.08 | 1.19 | 17.17 | 0.16 | 1.06 | 0.016 | 3.528 | 2.712 | 0.24 | 0.058 | 0.046 | 0.035 | 0.015 | 0.004 | 0.013 | 0.004 | 0.008 | 0.009 | 0.031 | 0.002 | 0.009 | 0.002 | 0.001 | 0.001
GS 400-15 | 064PF07 | 1 | 489 | 16.78 | 0.67 | 28.32 | 0.11 | 1.04 | 0.017 | 3.559 | 2.614 | 0.217 | 0.029 | 0.036 | 0.028 | 0.012 | 0.002 | 0.005 | 0.003 | 0.008 | 0.008 | 0.036 | 0.002 | 0.011 | 0.002 | 0.001 | 0.001
GS 400-15 | 066PF09 | 1 | 529 | 16.45 | 0.65 | 20.3 | 0.11 | 1.06 | 0.019 | 3.405 | 2.665 | 0.217 | 0.027 | 0.035 | 0.028 | 0.01 | 0.001 | 0.005 | 0.006 | 0.013 | 0.006 | 0.069 | 0.002 | 0.01 | 0.001 | 0.001 | 0
GS 400-15 | 066PF10 | 1 | 474 | 20.35 | 0.66 | 21.45 | 0.11 | 1.07 | 0.02 | 3.38 | 2.845 | 0.205 | 0.027 | 0.033 | 0.03 | 0.01 | 0.001 | 0.005 | 0.006 | 0.016 | 0.004 | 0.08 | 0.002 | 0.011 | 0.001 | 0.001 | 0
GS 400-15 | 066PF11 | 1 | 470 | 21.38 | 0.59 | 24.46 | 0.1 | 1.05 | 0.018 | 3.429 | 2.696 | 0.214 | 0.022 | 0.031 | 0.03 | 0.01 | 0.001 | 0.004 | 0.005 | 0.014 | 0.003 | 0.078 | 0.002 | 0.01 | 0.001 | 0.001 | 0
GS 400-15 | 066PF12 | 1 | 474 | 20.8 | 0.59 | 20.19 | 0.11 | 1.07 | 0.02 | 3.447 | 2.838 | 0.202 | 0.021 | 0.031 | 0.031 | 0.01 | 0.001 | 0.004 | 0.007 | 0.018 | 0.003 | 0.077 | 0.002 | 0.01 | 0.001 | 0.001 | 0
GS 400-15 | 066PF13 | 1 | 477 | 18.05 | 0.58 | 28.62 | 0.1 | 1.05 | 0.017 | 3.357 | 2.648 | 0.2 | 0.022 | 0.031 | 0.029 | 0.011 | 0.001 | 0.004 | 0.004 | 0.014 | 0.008 | 0.064 | 0.002 | 0.01 | 0.001 | 0.001 | 0.001
GS 450-10 | 067PF02 | 1 | 561 | 13.98 | 1.17 | 15.59 | 0.17 | 1.06 | 0.017 | 3.363 | 2.665 | 0.214 | 0.064 | 0.048 | 0.029 | 0.017 | 0.004 | 0.013 | 0.005 | 0.011 | 0.008 | 0.043 | 0.002 | 0.009 | 0.001 | 0.001 | 0.001
GS 450-10 | 067PF01 | 1 | 556 | 13.71 | 1.25 | 14.42 | 0.17 | 1.06 | 0.017 | 3.422 | 2.602 | 0.224 | 0.065 | 0.047 | 0.028 | 0.017 | 0.003 | 0.015 | 0.005 | 0.008 | 0.012 | 0.043 | 0.002 | 0.009 | 0.001 | 0.001 | 0.001
GS 450-10 | 067PF03 | 1 | 539 | 14.05 | 1.18 | 21.51 | 0.17 | 1.05 | 0.015 | 3.377 | 2.567 | 0.211 | 0.064 | 0.049 | 0.029 | 0.018 | 0.005 | 0.013 | 0.003 | 0.01 | 0.009 | 0.046 | 0.002 | 0.009 | 0.001 | 0.001 | 0.001
GS 450-10 | 067PF06 | 1 | 536 | 14.15 | 1.17 | 16.25 | 0.17 | 1.06 | 0.016 | 3.365 | 2.619 | 0.243 | 0.061 | 0.048 | 0.029 | 0.017 | 0.004 | 0.013 | 0.004 | 0.01 | 0.009 | 0.044 | 0.002 | 0.009 | 0.001 | 0.001 | 0.001