## Non Conforme
Recette | Numéro de four | Conforme ? | Rm [MPA] | Moyenne allongement [%] | Impureté [%] | Ferrite [%] | Purete ONO [%] | Purete THIELMANN [%] | Purete MAYER [%] | C [%] | Si [%] | Mn [%] | Cu [%] | Cr [%] | P [%] | Ni [%] | Mo [%] | Sn [%] | Sb [%] | Al [%] | S [%] | Mg [%] | Pb [%] | Ti [%] | As [%] | Bi [%] | V [%]

## Conforme
Recette | Numéro de four | Conforme ? | Rm [MPA] | Moyenne allongement [%] | Impureté [%] | Ferrite [%] | Purete ONO [%] | Purete THIELMANN [%] | Purete MAYER [%] | C [%] | Si [%] | Mn [%] | Cu [%] | Cr [%] | P [%] | Ni [%] | Mo [%] | Sn [%] | Sb [%] | Al [%] | S [%] | Mg [%] | Pb [%] | Ti [%] | As [%] | Bi [%] | V [%]
GS 400-15 | 114PF12 | 1 | 462 | 19.58 | 0.66 | 23.69 | 0.11 | 1.06 | 0.018 | 3.273 | 2.734 | 0.211 | 0.027 | 0.033 | 0.03 | 0.011 | 0.002 | 0.005 | 0.005 | 0.016 | 0.004 | 0.09 | 0.002 | 0.01 | 0.001 | 0.001 | 0.001
GS 400-15 | 114PF11 | 1 | 471 | 18.61 | 0.64 | 27.58 | 0.11 | 1.05 | 0.017 | 3.291 | 2.559 | 0.202 | 0.026 | 0.033 | 0.029 | 0.01 | 0.001 | 0.005 | 0.004 | 0.013 | 0.004 | 0.067 | 0.002 | 0.01 | 0.001 | 0.001 | 0.001
GS 400-15 | 114PF09 | 1 | 473 | 18.39 | 0.65 | 26.45 | 0.11 | 1.05 | 0.017 | 3.363 | 2.508 | 0.205 | 0.03 | 0.034 | 0.027 | 0.011 | 0.001 | 0.005 | 0.004 | 0.011 | 0.005 | 0.076 | 0.002 | 0.01 | 0.001 | 0.001 | 0.001
GS 400-15 | 114PF10 | 1 | 476 | 18.66 | 0.65 | 23.46 | 0.11 | 1.05 | 0.018 | 3.41 | 2.588 | 0.209 | 0.029 | 0.034 | 0.028 | 0.011 | 0.001 | 0.005 | 0.005 | 0.013 | 0.002 | 0.031 | 0.002 | 0.01 | 0.001 | 0.001 | 0.001
GS 400-15 | 115PF05 | 1 | 481 | 19.01 | 0.53 | 29.75 | 0.09 | 1.04 | 0.017 | 3.334 | 2.695 | 0.197 | 0.018 | 0.029 | 0.03 | 0.009 | 0.001 | 0.003 | 0.004 | 0.008 | 0.04 | 0.035 | 0.002 | 0.01 | 0.001 | 0.001 | 0.001
GS 400-15 | 100PF05 | 1 | 491 | 19.06 | 0.61 | 33.29 | 0.1 | 1.03 | 0.015 | 3.546 | 2.646 | 0.199 | 0.027 | 0.032 | 0.029 | 0.011 | 0.002 | 0.004 | 0.002 | 0.008 | 0.01 | 0.041 | 0.002 | 0.01 | 0.001 | 0.001 | 0.001
GS 400-15 | 100PF04 | 1 | 492 | 15.05 | 0.63 | 26.83 | 0.1 | 1.04 | 0.017 | 3.703 | 2.607 | 0.212 | 0.025 | 0.033 | 0.034 | 0.011 | 0.001 | 0.004 | 0.004 | 0.008 | 0.008 | 0.038 | 0.002 | 0.01 | 0.003 | 0.001 | 0
GS 400-15 | 099PF03 | 1 | 493 | 17.72 | 0.66 | 26.83 | 0.1 | 1.04 | 0.017 | 3.368 | 2.623 | 0.212 | 0.025 | 0.033 | 0.031 | 0.01 | 0.002 | 0.005 | 0.004 | 0.008 | 0.007 | 0.035 | 0.002 | 0.01 | 0.001 | 0.001 | 0.001
GS 400-15 | 099PF04 | 1 | 493 | 17.84 | 0.69 | 27.59 | 0.1 | 1.04 | 0.016 | 3.53 | 2.618 | 0.229 | 0.027 | 0.034 | 0.031 | 0.011 | 0.003 | 0.005 | 0.003 | 0.008 | 0.006 | 0.045 | 0.002 | 0.01 | 0.001 | 0.001 | 0.001
GS 400-15 | 115PF04 | 1 | 494 | 20.33 | 0.64 | 24.74 | 0.09 | 1.04 | 0.018 | 3.315 | 2.638 | 0.211 | 0.022 | 0.031 | 0.038 | 0.01 | 0.001 | 0.004 | 0.005 | 0.007 | 0.007 | 0.036 | 0.002 | 0.01 | 0.001 | 0.001 | 0.001

## Conforme_with_outliers
Recette | Numéro de four | Conforme ? | Rm [MPA] | Moyenne allongement [%] | Impureté [%] | Ferrite [%] | Purete ONO [%] | Purete THIELMANN [%] | Purete MAYER [%] | C [%] | Si [%] | Mn [%] | Cu [%] | Cr [%] | P [%] | Ni [%] | Mo [%] | Sn [%] | Sb [%] | Al [%] | S [%] | Mg [%] | Pb [%] | Ti [%] | As [%] | Bi [%] | V [%]
GS 400-15 | 115PF05 | 1 | 481 | 19.01 | 0.53 | 29.75 | 0.09 | 1.04 | 0.017 | 3.334 | 2.695 | 0.197 | 0.018 | 0.029 | 0.03 | 0.009 | 0.001 | 0.003 | 0.004 | 0.008 | 0.04 | 0.035 | 0.002 | 0.01 | 0.001 | 0.001 | 0.001
GS 400-15 | 100PF05 | 1 | 491 | 19.06 | 0.61 | 33.29 | 0.1 | 1.03 | 0.015 | 3.546 | 2.646 | 0.199 | 0.027 | 0.032 | 0.029 | 0.011 | 0.002 | 0.004 | 0.002 | 0.008 | 0.01 | 0.041 | 0.002 | 0.01 | 0.001 | 0.001 | 0.001

## Conforme_without_outliers
Recette | Numéro de four | Conforme ? | Rm [MPA] | Moyenne allongement [%] | Impureté [%] | Ferrite [%] | Purete ONO [%] | Purete THIELMANN [%] | Purete MAYER [%] | C [%] | Si [%] | Mn [%] | Cu [%] | Cr [%] | P [%] | Ni [%] | Mo [%] | Sn [%] | Sb [%] | Al [%] | S [%] | Mg [%] | Pb [%] | Ti [%] | As [%] | Bi [%] | V [%]
GS 400-15 | 114PF12 | 1 | 462 | 19.58 | 0.66 | 23.69 | 0.11 | 1.06 | 0.018 | 3.273 | 2.734 | 0.211 | 0.027 | 0.033 | 0.03 | 0.011 | 0.002 | 0.005 | 0.005 | 0.016 | 0.004 | 0.09 | 0.002 | 0.01 | 0.001 | 0.001 | 0.001
GS 400-15 | 114PF11 | 1 | 471 | 18.61 | 0.64 | 27.58 | 0.11 | 1.05 | 0.017 | 3.291 | 2.559 | 0.202 | 0.026 | 0.033 | 0.029 | 0.01 | 0.001 | 0.005 | 0.004 | 0.013 | 0.004 | 0.067 | 0.002 | 0.01 | 0.001 | 0.001 | 0.001
GS 400-15 | 114PF09 | 1 | 473 | 18.39 | 0.65 | 26.45 | 0.11 | 1.05 | 0.017 | 3.363 | 2.508 | 0.205 | 0.03 | 0.034 | 0.027 | 0.011 | 0.001 | 0.005 | 0.004 | 0.011 | 0.005 | 0.076 | 0.002 | 0.01 | 0.001 | 0.001 | 0.001
GS 400-15 | 114PF10 | 1 | 476 | 18.66 | 0.65 | 23.46 | 0.11 | 1.05 | 0.018 | 3.41 | 2.588 | 0.209 | 0.029 | 0.034 | 0.028 | 0.011 | 0.001 | 0.005 | 0.005 | 0.013 | 0.002 | 0.031 | 0.002 | 0.01 | 0.001 | 0.001 | 0.001
GS 400-15 | 100PF04 | 1 | 492 | 15.05 | 0.63 | 26.83 | 0.1 | 1.04 | 0.017 | 3.703 | 2.607 | 0.212 | 0.025 | 0.033 | 0.034 | 0.011 | 0.001 | 0.004 | 0.004 | 0.008 | 0.008 | 0.038 | 0.002 | 0.01 | 0.003 | 0.001 | 0
GS 400-15 | 099PF03 | 1 | 493 | 17.72 | 0.66 | 26.83 | 0.1 | 1.04 | 0.017 | 3.368 | 2.623 | 0.212 | 0.025 | 0.033 | 0.031 | 0.01 | 0.002 | 0.005 | 0.004 | 0.008 | 0.007 | 0.035 | 0.002 | 0.01 | 0.001 | 0.001 | 0.001
GS 400-15 | 099PF04 | 1 | 493 | 17.84 | 0.69 | 27.59 | 0.1 | 1.04 | 0.016 | 3.53 | 2.618 | 0.229 | 0.027 | 0.034 | 0.031 | 0.011 | 0.003 | 0.005 | 0.003 | 0.008 | 0.006 | 0.045 | 0.002 | 0.01 | 0.001 | 0.001 | 0.001
GS 400-15 | 115PF04 | 1 | 494 | 20.33 | 0.64 | 24.74 | 0.09 | 1.04 | 0.018 | 3.315 | 2.638 | 0.211 | 0.022 | 0.031 | 0.038 | 0.01 | 0.001 | 0.004 | 0.005 | 0.007 | 0.007 | 0.036 | 0.002 | 0.01 | 0.001 | 0.001 | 0.001