## Non Conforme
Recette | Numéro de four | Conforme ? | Rm [MPA] | Moyenne allongement [%] | Impureté [%] | Ferrite [%] | Purete ONO [%] | Purete THIELMANN [%] | Purete MAYER [%] | C [%] | Si [%] | Mn [%] | Cu [%] | Cr [%] | P [%] | Ni [%] | Mo [%] | Sn [%] | Sb [%] | Al [%] | S [%] | Mg [%] | Pb [%] | Ti [%] | As [%] | Bi [%] | V [%]
GS 450-10 | 271NF08 | 0 | 215 | 0.76 | 1.81 | 14.47 | 0.2 | 1.1 | 0.018 | 3.363 | 2.575 | 0.195 | 0.078 | 0.048 | 0.029 | 0.014 | 0.002 | 0.028 | 0.005 | 0.008 | 0.013 | 0.04 | 0.002 | 0.01 | 0.004 | 0.001 | 0.002
GS 450-10 | 029PF05 | 0 | 409 | 4.77 | 1.15 | 13.42 | 0.16 | 1.06 | 0.017 | 3.44 | 2.692 | 0.252 | 0.057 | 0.048 | 0.022 | 0.016 | 0.003 | 0.014 | 0.005 | 0.008 | 0.006 | 0.031 | 0.002 | 0.009 | 0.001 | 0.001 | 0.001
GS 450-10 | 306NF07 | 0 | 419 | 0.25 | 2.74 | 5.52 | 0.24 | 1.1 | 0.022 | 3.396 | 2.657 | 0.329 | 0.086 | 0.061 | 0.252 | 0.025 | 0.005 | 0.016 | 0.003 | 0.01 | 0.015 | 0.049 | 0.002 | 0.016 | 0.008 | 0.001 | 0.009
GS 450-10 | 029PF05 B-P 2 | 0 | 462 | 7.36 | 1.15 | 13.42 | 0.16 | 1.06 | 0.017 | 3.44 | 2.692 | 0.252 | 0.057 | 0.048 | 0.022 | 0.016 | 0.003 | 0.014 | 0.005 | 0.008 | 0.006 | 0.031 | 0.002 | 0.009 | 0.001 | 0.001 | 0.001
GS 450-10 | 306NF07 -2 | 0 | 479 | 1.31 | 2.74 | 5.52 | 0.24 | 1.1 | 0.022 | 3.396 | 2.657 | 0.329 | 0.086 | 0.061 | 0.252 | 0.025 | 0.005 | 0.016 | 0.003 | 0.01 | 0.015 | 0.049 | 0.002 | 0.016 | 0.008 | 0.001 | 0.009

## Conforme
Recette | Numéro de four | Conforme ? | Rm [MPA] | Moyenne allongement [%] | Impureté [%] | Ferrite [%] | Purete ONO [%] | Purete THIELMANN [%] | Purete MAYER [%] | C [%] | Si [%] | Mn [%] | Cu [%] | Cr [%] | P [%] | Ni [%] | Mo [%] | Sn [%] | Sb [%] | Al [%] | S [%] | Mg [%] | Pb [%] | Ti [%] | As [%] | Bi [%] | V [%]
GS 450-10 | 332NF03 -2 | 1 | 450 | 13.25 | 0.93 | 30.72 | 0.12 | 1.05 | 0.015 | 3.437 | 2.56 | 0.206 | 0.036 | 0.035 | 0.021 | 0.011 | 0.002 | 0.012 | 0.002 | 0.009 | 0.004 | 0.032 | 0.002 | 0.01 | 0.001 | 0.001 | 0.001
GS 450-10 | 320NF03 | 1 | 451 | 18.91 | 1.01 | 31.43 | 0.12 | 1.06 | 0.016 | 3.296 | 2.804 | 0.192 | 0.039 | 0.034 | 0.034 | 0.01 | 0.001 | 0.012 | 0.002 | 0.01 | 0.009 | 0.035 | 0.002 | 0.011 | 0.003 | 0.001 | 0.001
GS 450-10 | 036PF11 | 1 | 451 | 21.6 | 1.19 | 8.99 | 0.17 | 1.07 | 0.019 | 3.395 | 2.635 | 0.26 | 0.061 | 0.051 | 0.026 | 0.015 | 0.002 | 0.014 | 0.006 | 0.006 | 0.009 | 0.032 | 0.002 | 0.01 | 0.001 | 0.001 | 0.001
GS 450-10 | 306NF02 | 1 | 452 | 15.73 | 0.98 | 28.77 | 0.13 | 1.06 | 0.017 | 3.442 | 2.391 | 0.186 | 0.041 | 0.035 | 0.028 | 0.01 | 0.001 | 0.012 | 0.003 | 0.008 | 0.008 | 0.035 | 0.002 | 0.011 | 0.005 | 0.001 | 0.001
GS 450-10 | 332NF03 | 1 | 452 | 21.83 | 0.93 | 30.72 | 0.12 | 1.05 | 0.015 | 3.437 | 2.56 | 0.206 | 0.036 | 0.035 | 0.021 | 0.011 | 0.002 | 0.012 | 0.002 | 0.009 | 0.004 | 0.032 | 0.002 | 0.01 | 0.001 | 0.001 | 0.001
GS 450-10 | 341NF07 | 1 | 454 | 19.35 | 1.23 | 25.64 | 0.14 | 1.06 | 0.015 | 3.35 | 2.693 | 0.212 | 0.044 | 0.037 | 0.028 | 0.012 | 0.001 | 0.018 | 0.003 | 0.009 | 0.007 | 0.053 | 0.002 | 0.009 | 0.001 | 0.001 | 0.001
GS 450-10 | 317NF05 -1 | 1 | 455 | 15.9 | 1.6 | 6.91 | 0.24 | 1.06 | 0.014 | 3.336 | 2.673 | 0.199 | 0.152 | 0.034 | 0.026 | 0.011 | 0.002 | 0.014 | 0.002 | 0.011 | 0.01 | 0.04 | 0.002 | 0.009 | 0.004 | 0.001 | 0.001
GS 450-10 | 326NF11 | 1 | 455 | 17.4 | 0.94 | 28.33 | 0.13 | 1.06 | 0.016 | 3.556 | 2.518 | 0.195 | 0.039 | 0.038 | 0.029 | 0.012 | 0.001 | 0.011 | 0.003 | 0.009 | 0.008 | 0.034 | 0.002 | 0.01 | 0.004 | 0.001 | 0.001
GS 450-10 | 349NF04 | 1 | 456 | 22.58 | 1.06 | 22.97 | 0.13 | 1.07 | 0.017 | 3.538 | 2.757 | 0.19 | 0.04 | 0.035 | 0.023 | 0.011 | 0.001 | 0.015 | 0.005 | 0.011 | 0.003 | 0.043 | 0.002 | 0.009 | 0.001 | 0.001 | 0
GS 450-10 | 297NF09 | 1 | 457 | 16.75 | 1.2 | 25.53 | 0.15 | 1.07 | 0.017 | 3.124 | 2.569 | 0.2 | 0.05 | 0.037 | 0.029 | 0.011 | 0.002 | 0.016 | 0.003 | 0.01 | 0.009 | 0.036 | 0.002 | 0.011 | 0.004 | 0.001 | 0.001
GS 450-10 | 005PF02 | 1 | 458 | 16.55 | 0.78 | 20.3 | 0.11 | 1.03 | 0.016 | 3.509 | 2.512 | 0.258 | 0.035 | 0.035 | 0.034 | 0.012 | 0.002 | 0.006 | 0.004 | 0.006 | 0.006 | 0.031 | 0.002 | 0.009 | 0.001 | 0.001 | 0.001
GS 450-10 | 306NF08 | 1 | 458 | 17.99 | 1 | 30.08 | 0.13 | 1.07 | 0.017 | 3.319 | 2.669 | 0.206 | 0.039 | 0.034 | 0.024 | 0.01 | 0.001 | 0.013 | 0.002 | 0.012 | 0.006 | 0.038 | 0.002 | 0.012 | 0.002 | 0.001 | 0.001
GS 450-10 | 348NF04 | 1 | 459 | 17.93 | 1.14 | 13.15 | 0.12 | 1.05 | 0.014 | 3.467 | 2.734 | 0.355 | 0.038 | 0.034 | 0.025 | 0.011 | 0.003 | 0.015 | 0.003 | 0.011 | 0.004 | 0.041 | 0.002 | 0.008 | 0.001 | 0.001 | 0.001
GS 450-10 | 306NF09 | 1 | 459 | 20.93 | 1.07 | 28.63 | 0.14 | 1.07 | 0.017 | 3.212 | 2.731 | 0.208 | 0.045 | 0.037 | 0.023 | 0.011 | 0.002 | 0.014 | 0.002 | 0.013 | 0.005 | 0.041 | 0.002 | 0.012 | 0.003 | 0.001 | 0.001
GS 450-10 | 320NF02 | 1 | 461 | 16.44 | 0.94 | 29.36 | 0.12 | 1.06 | 0.017 | 3.53 | 2.521 | 0.166 | 0.034 | 0.035 | 0.037 | 0.01 | 0.001 | 0.011 | 0.004 | 0.01 | 0.009 | 0.048 | 0.002 | 0.01 | 0.004 | 0.001 | 0.001
GS 450-10 | 036PF12 | 1 | 464 | 19.78 | 1.13 | 15.41 | 0.16 | 1.06 | 0.018 | 3.253 | 2.692 | 0.24 | 0.053 | 0.048 | 0.028 | 0.014 | 0.004 | 0.013 | 0.005 | 0.008 | 0.006 | 0.034 | 0.002 | 0.01 | 0.001 | 0.001 | 0.001
GS 450-10 | 303NF04 | 1 | 465 | 15.71 | 1.08 | 27.42 | 0.14 | 1.07 | 0.016 | 3.386 | 2.705 | 0.2 | 0.041 | 0.034 | 0.024 | 0.01 | 0.001 | 0.015 | 0.003 | 0.014 | 0.009 | 0.039 | 0.002 | 0.01 | 0.004 | 0.001 | 0.001
GS 450-10 | 317NF04 | 1 | 466 | 16.8 | 1.03 | 30.35 | 0.13 | 1.06 | 0.014 | 3.392 | 2.658 | 0.201 | 0.04 | 0.034 | 0.025 | 0.011 | 0.001 | 0.014 | 0.002 | 0.012 | 0.009 | 0.041 | 0.002 | 0.009 | 0.005 | 0.001 | 0.001
GS 450-10 | 306NF01 | 1 | 466 | 18.35 | 1.11 | 26.18 | 0.14 | 1.08 | 0.018 | 3.373 | 2.674 | 0.202 | 0.046 | 0.037 | 0.029 | 0.012 | 0.002 | 0.014 | 0.003 | 0.011 | 0.007 | 0.034 | 0.002 | 0.012 | 0.004 | 0.001 | 0.001
GS 450-10 | 353NF09 | 1 | 468 | 17.75 | 1.1 | 21.51 | 0.13 | 1.07 | 0.017 | 3.279 | 2.594 | 0.203 | 0.041 | 0.036 | 0.027 | 0.013 | 0.002 | 0.015 | 0.005 | 0.009 | 0.004 | 0.032 | 0.002 | 0.009 | 0.001 | 0.001 | 0.001
GS 450-10 | 353NF11 | 1 | 472 | 20.51 | 1.12 | 22.14 | 0.14 | 1.07 | 0.017 | 3.297 | 2.708 | 0.192 | 0.043 | 0.036 | 0.022 | 0.012 | 0.002 | 0.016 | 0.005 | 0.011 | 0.003 | 0.037 | 0.002 | 0.009 | 0.001 | 0.001 | 0.001
GS 450-10 | 312NF11 | 1 | 474 | 16 | 1.04 | 27.02 | 0.13 | 1.06 | 0.016 | 3.39 | 2.8 | 0.213 | 0.037 | 0.035 | 0.026 | 0.011 | 0.001 | 0.014 | 0.003 | 0.012 | 0.005 | 0.043 | 0.002 | 0.01 | 0.001 | 0.001 | 0.001
GS 450-10 | 326NF10 | 1 | 474 | 21.65 | 1.03 | 26.54 | 0.14 | 1.06 | 0.016 | 3.527 | 2.6 | 0.196 | 0.047 | 0.039 | 0.03 | 0.013 | 0.002 | 0.012 | 0.003 | 0.011 | 0.007 | 0.041 | 0.002 | 0.01 | 0.002 | 0.001 | 0.001
GS 450-10 | 038PF13 | 1 | 475 | 17.1 | 1.23 | 15.21 | 0.16 | 1.06 | 0.016 | 3.393 | 2.588 | 0.256 | 0.06 | 0.048 | 0.026 | 0.015 | 0.004 | 0.015 | 0.004 | 0.006 | 0.008 | 0.035 | 0.002 | 0.009 | 0.001 | 0.001 | 0.001
GS 450-10 | 320NF01 | 1 | 475 | 17.35 | 1 | 27.42 | 0.13 | 1.07 | 0.017 | 3.564 | 2.468 | 0.173 | 0.04 | 0.035 | 0.027 | 0.011 | 0.001 | 0.013 | 0.004 | 0.009 | 0.009 | 0.041 | 0.002 | 0.01 | 0.005 | 0.001 | 0.001
GS 450-10 | 292NF02 | 1 | 476 | 14.56 | 1.14 | 24.92 | 0.16 | 1.07 | 0.016 | 3.294 | 2.611 | 0.18 | 0.062 | 0.039 | 0.024 | 0.012 | 0.002 | 0.014 | 0.003 | 0.012 | 0.005 | 0.037 | 0.002 | 0.01 | 0.003 | 0.001 | 0.001
GS 450-10 | 349NF03 | 1 | 477 | 19.24 | 1.12 | 18.6 | 0.14 | 1.07 | 0.018 | 3.48 | 2.739 | 0.193 | 0.046 | 0.037 | 0.036 | 0.012 | 0.001 | 0.014 | 0.006 | 0.009 | 0.014 | 0.033 | 0.002 | 0.009 | 0.001 | 0.001 | 0.001
GS 450-10 | 353NF10 | 1 | 478 | 14.09 | 1.14 | 21.89 | 0.14 | 1.08 | 0.018 | 3.219 | 3.043 | 0.199 | 0.041 | 0.034 | 0.02 | 0.011 | 0.002 | 0.017 | 0.005 | 0.012 | 0.003 | 0.04 | 0.002 | 0.01 | 0.001 | 0.001 | 0.001
GS 450-10 | 303NF05 | 1 | 480 | 15.52 | 1.15 | 26.34 | 0.16 | 1.07 | 0.016 | 3.285 | 2.757 | 0.212 | 0.054 | 0.039 | 0.027 | 0.013 | 0.003 | 0.014 | 0.002 | 0.015 | 0.015 | 0.041 | 0.002 | 0.011 | 0.004 | 0.001 | 0.001
GS 450-10 | 312NF12 | 1 | 482 | 15.85 | 0.98 | 26.22 | 0.12 | 1.06 | 0.016 | 3.091 | 2.513 | 0.192 | 0.037 | 0.034 | 0.026 | 0.01 | 0.001 | 0.013 | 0.004 | 0.009 | 0.009 | 0.026 | 0.002 | 0.009 | 0.001 | 0.001 | 0.001
GS 450-10 | 347NF04 | 1 | 482 | 16.83 | 1.22 | 19.18 | 0.14 | 1.06 | 0.016 | 3.26 | 2.671 | 0.214 | 0.047 | 0.039 | 0.035 | 0.014 | 0.003 | 0.016 | 0.005 | 0.009 | 0.006 | 0.038 | 0.002 | 0.008 | 0.001 | 0.001 | 0.001
GS 450-10 | 298NF08 | 1 | 483 | 13.98 | 1.16 | 25.08 | 0.14 | 1.08 | 0.017 | 3.556 | 2.622 | 0.209 | 0.048 | 0.037 | 0.025 | 0.01 | 0.001 | 0.016 | 0.003 | 0.013 | 0.006 | 0.052 | 0.002 | 0.011 | 0.003 | 0.001 | 0.001
GS 450-10 | 345NF03 | 1 | 483 | 15.22 | 1.15 | 25.44 | 0.13 | 1.05 | 0.013 | 3.307 | 2.55 | 0.214 | 0.044 | 0.037 | 0.021 | 0.011 | 0.001 | 0.017 | 0.003 | 0.009 | 0.003 | 0.037 | 0.002 | 0.007 | 0.001 | 0.001 | 0
GS 450-10 | 306NF03 | 1 | 485 | 15.1 | 1.21 | 25.54 | 0.17 | 1.08 | 0.018 | 3.282 | 2.625 | 0.205 | 0.061 | 0.04 | 0.032 | 0.013 | 0.002 | 0.014 | 0.002 | 0.012 | 0.044 | 0.04 | 0.002 | 0.013 | 0.005 | 0.001 | 0.002
GS 450-10 | 297NF08 | 1 | 485 | 16.38 | 1.2 | 23.65 | 0.16 | 1.06 | 0.015 | 3.24 | 2.487 | 0.218 | 0.064 | 0.039 | 0.029 | 0.012 | 0.002 | 0.014 | 0.002 | 0.01 | 0.019 | 0.03 | 0.002 | 0.01 | 0.003 | 0.001 | 0.001
GS 450-10 | 297NF07 | 1 | 485 | 17.51 | 1.24 | 22.99 | 0.16 | 1.08 | 0.016 | 3.205 | 2.729 | 0.211 | 0.057 | 0.038 | 0.03 | 0.011 | 0.002 | 0.016 | 0.003 | 0.014 | 0.006 | 0.036 | 0.002 | 0.01 | 0.004 | 0.001 | 0.001
GS 450-10 | 340NF09 | 1 | 486 | 15.55 | 1.19 | 18.15 | 0.15 | 1.06 | 0.016 | 3.511 | 2.629 | 0.205 | 0.056 | 0.039 | 0.024 | 0.013 | 0.002 | 0.016 | 0.005 | 0.008 | 0.004 | 0.034 | 0.002 | 0.008 | 0.001 | 0.001 | 0
GS 450-10 | 339NF09 | 1 | 488 | 14.33 | 1.11 | 23.71 | 0.14 | 1.06 | 0.015 | 3.416 | 2.682 | 0.205 | 0.043 | 0.037 | 0.023 | 0.012 | 0.001 | 0.016 | 0.004 | 0.012 | 0.003 | 0.035 | 0.002 | 0.008 | 0.001 | 0.001 | 0
GS 450-10 | 029PF06 | 1 | 489 | 17.16 | 1.23 | 12.3 | 0.17 | 1.06 | 0.017 | 3.404 | 2.705 | 0.246 | 0.065 | 0.05 | 0.023 | 0.017 | 0.003 | 0.015 | 0.005 | 0.008 | 0.007 | 0.03 | 0.002 | 0.009 | 0.001 | 0.001 | 0.001
GS 450-10 | 347NF05 | 1 | 489 | 17.78 | 1.18 | 25.36 | 0.13 | 1.06 | 0.015 | 3.187 | 2.593 | 0.19 | 0.042 | 0.035 | 0.029 | 0.01 | 0.002 | 0.017 | 0.004 | 0.006 | 0.016 | 0.031 | 0.002 | 0.008 | 0.001 | 0.001 | 0.001
GS 450-10 | 340NF10 | 1 | 490 | 16.37 | 1.19 | 23.31 | 0.15 | 1.06 | 0.015 | 3.521 | 2.78 | 0.223 | 0.05 | 0.04 | 0.026 | 0.014 | 0.002 | 0.016 | 0.003 | 0.013 | 0.006 | 0.041 | 0.002 | 0.009 | 0.001 | 0.001 | 0
GS 450-10 | 339NF08 | 1 | 490 | 16.55 | 1.24 | 24.7 | 0.15 | 1.06 | 0.015 | 3.354 | 2.62 | 0.213 | 0.048 | 0.046 | 0.024 | 0.017 | 0.002 | 0.018 | 0.003 | 0.008 | 0.008 | 0.043 | 0.002 | 0.009 | 0.001 | 0.001 | 0.001
GS 450-10 | 038PF14 | 1 | 491 | 15.83 | 1.22 | 17.83 | 0.16 | 1.06 | 0.016 | 3.148 | 2.699 | 0.231 | 0.059 | 0.048 | 0.029 | 0.015 | 0.003 | 0.015 | 0.004 | 0.007 | 0.007 | 0.037 | 0.002 | 0.009 | 0.001 | 0.001 | 0.001
GS 450-10 | 024PF08 | 1 | 493 | 11.27 | 1.2 | 16.97 | 0.17 | 1.05 | 0.016 | 3.307 | 2.644 | 0.267 | 0.06 | 0.05 | 0.034 | 0.017 | 0.003 | 0.013 | 0.003 | 0.008 | 0.008 | 0.037 | 0.002 | 0.01 | 0.001 | 0.001 | 0.002
GS 450-10 | 018PF05 | 1 | 493 | 16.49 | 1.33 | 14.64 | 0.17 | 1.06 | 0.016 | 3.442 | 2.624 | 0.251 | 0.065 | 0.049 | 0.027 | 0.016 | 0.003 | 0.017 | 0.004 | 0.007 | 0.007 | 0.028 | 0.002 | 0.009 | 0.001 | 0.001 | 0.001
GS 450-10 | 292NF01 | 1 | 493 | 16.59 | 1.08 | 28.08 | 0.14 | 1.07 | 0.017 | 3.403 | 2.618 | 0.18 | 0.047 | 0.036 | 0.026 | 0.011 | 0.002 | 0.014 | 0.003 | 0.012 | 0.006 | 0.032 | 0.002 | 0.011 | 0.003 | 0.001 | 0.001
GS 450-10 | 290NF08 | 1 | 494 | 17.4 | 0.98 | 26.07 | 0.13 | 1.07 | 0.017 | 3.427 | 2.514 | 0.187 | 0.04 | 0.035 | 0.023 | 0.011 | 0.001 | 0.013 | 0.004 | 0.01 | 0.006 | 0.035 | 0.002 | 0.01 | 0.003 | 0.001 | 0.001
GS 450-10 | 024PF07 | 1 | 498 | 16.32 | 1.33 | 8.38 | 0.19 | 1.07 | 0.019 | 3.423 | 2.613 | 0.278 | 0.069 | 0.053 | 0.032 | 0.019 | 0.004 | 0.015 | 0.005 | 0.009 | 0.007 | 0.036 | 0.002 | 0.011 | 0.001 | 0.001 | 0.002
GS 450-10 | 005PF03 | 1 | 500 | 17.16 | 1.43 | 17.9 | 0.18 | 1.05 | 0.014 | 3.397 | 2.586 | 0.231 | 0.072 | 0.046 | 0.035 | 0.017 | 0.003 | 0.018 | 0.003 | 0.007 | 0.007 | 0.036 | 0.002 | 0.008 | 0.001 | 0.001 | 0.001
GS 450-10 | 347NF03 | 1 | 501 | 14.45 | 1.37 | 26.18 | 0.14 | 1.06 | 0.014 | 3.417 | 2.647 | 0.229 | 0.047 | 0.038 | 0.054 | 0.013 | 0.002 | 0.017 | 0.002 | 0.008 | 0.01 | 0.041 | 0.002 | 0.009 | 0.002 | 0.001 | 0.002
GS 450-10 | 290NF07 | 1 | 501 | 17.31 | 1.08 | 23.75 | 0.14 | 1.07 | 0.018 | 3.337 | 2.504 | 0.198 | 0.046 | 0.036 | 0.027 | 0.012 | 0.001 | 0.014 | 0.004 | 0.009 | 0.006 | 0.034 | 0.002 | 0.011 | 0.002 | 0.001 | 0.001
GS 450-10 | 011PF12 | 1 | 502 | 18.62 | 1.28 | 13.78 | 0.16 | 1.06 | 0.016 | 3.384 | 2.649 | 0.246 | 0.058 | 0.047 | 0.024 | 0.015 | 0.004 | 0.017 | 0.005 | 0.007 | 0.006 | 0.031 | 0.002 | 0.008 | 0.001 | 0.001 | 0.001
GS 450-10 | 016PF05 | 1 | 503 | 13.65 | 1.28 | 15.89 | 0.17 | 1.06 | 0.016 | 3.234 | 2.67 | 0.249 | 0.06 | 0.048 | 0.029 | 0.015 | 0.003 | 0.016 | 0.004 | 0.009 | 0.012 | 0.052 | 0.002 | 0.009 | 0.002 | 0.001 | 0.001
GS 450-10 | 017PF03 | 1 | 503 | 15.61 | 1.42 | 13.09 | 0.19 | 1.06 | 0.016 | 3.27 | 2.719 | 0.281 | 0.072 | 0.054 | 0.039 | 0.018 | 0.004 | 0.016 | 0.003 | 0.009 | 0.007 | 0.032 | 0.002 | 0.01 | 0.001 | 0.001 | 0.002
GS 450-10 | 251NF04 -1 | 1 | 504 | 13.2 | 1.22 | 18.03 | 0.16 | 1.08 | 0.019 | 3.46 | 2.573 | 0.215 | 0.052 | 0.042 | 0.024 | 0.015 | 0.001 | 0.017 | 0.005 | 0.01 | 0.007 | 0.04 | 0.002 | 0.011 | 0.001 | 0.001 | 0.002
GS 450-10 | 004PF02 | 1 | 504 | 13.74 | 1.3 | 19.52 | 0.16 | 1.06 | 0.015 | 3.468 | 2.522 | 0.22 | 0.056 | 0.043 | 0.027 | 0.015 | 0.002 | 0.018 | 0.004 | 0.007 | 0.006 | 0.036 | 0.002 | 0.008 | 0.001 | 0.001 | 0.001
GS 450-10 | 290NF01 | 1 | 506 | 16.84 | 1.16 | 23.96 | 0.15 | 1.07 | 0.017 | 3.517 | 2.597 | 0.187 | 0.05 | 0.037 | 0.025 | 0.011 | 0.001 | 0.016 | 0.004 | 0.011 | 0.007 | 0.042 | 0.002 | 0.01 | 0.003 | 0.001 | 0.001
GS 450-10 | 313NF11 | 1 | 509 | 11.1 | 1.26 | 23.7 | 0.15 | 1.08 | 0.016 | 3.458 | 2.569 | 0.219 | 0.05 | 0.038 | 0.047 | 0.012 | 0.001 | 0.015 | 0.003 | 0.012 | 0.013 | 0.048 | 0.002 | 0.01 | 0.008 | 0.001 | 0.001
GS 450-10 | 339NF07 | 1 | 510 | 13.54 | 1.21 | 21.68 | 0.15 | 1.06 | 0.015 | 3.599 | 2.554 | 0.229 | 0.055 | 0.043 | 0.025 | 0.013 | 0.002 | 0.016 | 0.003 | 0.008 | 0.004 | 0.035 | 0.002 | 0.009 | 0.001 | 0.001 | 0.001
GS 450-10 | 290NF03 | 1 | 512 | 16.5 | 1.12 | 20.19 | 0.16 | 1.07 | 0.017 | 3.41 | 2.526 | 0.213 | 0.056 | 0.04 | 0.024 | 0.013 | 0.001 | 0.014 | 0.004 | 0.011 | 0.007 | 0.038 | 0.002 | 0.01 | 0.003 | 0.001 | 0.001
GS 450-10 | 024PF09 | 1 | 515 | 13.42 | 1.36 | 10.67 | 0.19 | 1.07 | 0.018 | 3.101 | 2.603 | 0.252 | 0.07 | 0.054 | 0.025 | 0.018 | 0.004 | 0.017 | 0.005 | 0.009 | 0.009 | 0.034 | 0.002 | 0.01 | 0.001 | 0.001 | 0.002
GS 450-10 | 290NF06 | 1 | 515 | 17.59 | 1.12 | 26.31 | 0.14 | 1.07 | 0.016 | 3.361 | 2.641 | 0.205 | 0.044 | 0.036 | 0.022 | 0.011 | 0.001 | 0.016 | 0.003 | 0.011 | 0.006 | 0.039 | 0.002 | 0.01 | 0.001 | 0.001 | 0.001
GS 450-10 | 045PF04 | 1 | 516 | 16.03 | 1.09 | 18.6 | 0.15 | 1.05 | 0.016 | 3.368 | 2.606 | 0.234 | 0.054 | 0.046 | 0.024 | 0.014 | 0.002 | 0.013 | 0.004 | 0.008 | 0.007 | 0.031 | 0.002 | 0.009 | 0.001 | 0.001 | 0.001
GS 450-10 | 310NF07 | 1 | 521 | 12.47 | 1.42 | 24.05 | 0.16 | 1.08 | 0.017 | 3.581 | 2.571 | 0.189 | 0.062 | 0.04 | 0.031 | 0.012 | 0.001 | 0.02 | 0.003 | 0.009 | 0.006 | 0.035 | 0.002 | 0.011 | 0.001 | 0.001 | 0.002
GS 450-10 | 290NF02 | 1 | 522 | 17.49 | 1.17 | 26.6 | 0.15 | 1.08 | 0.017 | 3.407 | 2.782 | 0.191 | 0.049 | 0.037 | 0.025 | 0.011 | 0.002 | 0.016 | 0.003 | 0.016 | 0.007 | 0.068 | 0.002 | 0.011 | 0.003 | 0.001 | 0.001
GS 450-10 | 312NF10 | 1 | 524 | 11.67 | 1.09 | 27.15 | 0.13 | 1.06 | 0.015 | 3.324 | 2.749 | 0.205 | 0.04 | 0.035 | 0.027 | 0.01 | 0.001 | 0.015 | 0.003 | 0.012 | 0.006 | 0.039 | 0.002 | 0.009 | 0.002 | 0.001 | 0.001
GS 450-10 | 310NF06 | 1 | 525 | 11.8 | 1.59 | 16.37 | 0.2 | 1.09 | 0.017 | 3.5 | 2.67 | 0.225 | 0.082 | 0.046 | 0.026 | 0.014 | 0.002 | 0.022 | 0.003 | 0.013 | 0.006 | 0.042 | 0.002 | 0.011 | 0.001 | 0.001 | 0.002
GS 450-10 | 011PF11 | 1 | 526 | 14.75 | 1.42 | 11.84 | 0.17 | 1.07 | 0.016 | 3.336 | 2.607 | 0.253 | 0.064 | 0.049 | 0.03 | 0.016 | 0.004 | 0.019 | 0.005 | 0.006 | 0.009 | 0.035 | 0.002 | 0.008 | 0.001 | 0.001 | 0.001
GS 450-10 | 276NF01 | 1 | 528 | 15.4 | 1.38 | 13.18 | 0.18 | 1.1 | 0.021 | 3.564 | 2.529 | 0.212 | 0.063 | 0.044 | 0.031 | 0.015 | 0.003 | 0.018 | 0.006 | 0.009 | 0.008 | 0.043 | 0.002 | 0.012 | 0.004 | 0.001 | 0.002
GS 450-10 | 059PF02 | 1 | 529 | 14.08 | 1.19 | 17.17 | 0.16 | 1.06 | 0.016 | 3.528 | 2.712 | 0.24 | 0.058 | 0.046 | 0.035 | 0.015 | 0.004 | 0.013 | 0.004 | 0.008 | 0.009 | 0.031 | 0.002 | 0.009 | 0.002 | 0.001 | 0.001
GS 450-10 | 059PF01 | 1 | 530 | 16.36 | 1.3 | 12.56 | 0.17 | 1.07 | 0.017 | 3.436 | 2.732 | 0.239 | 0.067 | 0.049 | 0.028 | 0.015 | 0.003 | 0.016 | 0.005 | 0.008 | 0.01 | 0.027 | 0.002 | 0.009 | 0.001 | 0.001 | 0.001
GS 450-10 | 045PF03 | 1 | 532 | 16.92 | 1.15 | 11.64 | 0.16 | 1.07 | 0.018 | 3.466 | 2.609 | 0.239 | 0.058 | 0.047 | 0.024 | 0.014 | 0.002 | 0.014 | 0.006 | 0.011 | 0.008 | 0.03 | 0.002 | 0.009 | 0.001 | 0.001 | 0.001
GS 450-10 | 067PF06 | 1 | 536 | 14.15 | 1.17 | 16.25 | 0.17 | 1.06 | 0.016 | 3.365 | 2.619 | 0.243 | 0.061 | 0.048 | 0.029 | 0.017 | 0.004 | 0.013 | 0.004 | 0.01 | 0.009 | 0.044 | 0.002 | 0.009 | 0.001 | 0.001 | 0.001
GS 450-10 | 067PF03 | 1 | 539 | 14.05 | 1.18 | 21.51 | 0.17 | 1.05 | 0.015 | 3.377 | 2.567 | 0.211 | 0.064 | 0.049 | 0.029 | 0.018 | 0.005 | 0.013 | 0.003 | 0.01 | 0.009 | 0.046 | 0.002 | 0.009 | 0.001 | 0.001 | 0.001
GS 450-10 | 247NF03 | 1 | 548 | 12.5 | 1.52 | 17.74 | 0.17 | 1.1 | 0.018 | 3.704 | 2.574 | 0.207 | 0.057 | 0.042 | 0.032 | 0.013 | 0.001 | 0.023 | 0.005 | 0.011 | 0.011 | 0.043 | 0.002 | 0.01 | 0.005 | 0.001 | 0.002
GS 450-10 | 247NF02 | 1 | 550 | 14.7 | 1.58 | 18 | 0.18 | 1.11 | 0.019 | 3.517 | 2.67 | 0.2 | 0.059 | 0.044 | 0.033 | 0.014 | 0.001 | 0.024 | 0.005 | 0.01 | 0.012 | 0.044 | 0.002 | 0.011 | 0.006 | 0.001 | 0.002
GS 450-10 | 250NF06 -1 | 1 | 555 | 9.8 | 1.21 | 16.51 | 0.16 | 1.09 | 0.021 | 3.316 | 2.999 | 0.233 | 0.051 | 0.042 | 0.025 | 0.014 | 0.002 | 0.016 | 0.005 | 0.014 | 0.003 | 0.036 | 0.002 | 0.013 | 0.001 | 0.001 | 0.002
GS 450-10 | 067PF01 | 1 | 556 | 13.71 | 1.25 | 14.42 | 0.17 | 1.06 | 0.017 | 3.422 | 2.602 | 0.224 | 0.065 | 0.047 | 0.028 | 0.017 | 0.003 | 0.015 | 0.005 | 0.008 | 0.012 | 0.043 | 0.002 | 0.009 | 0.001 | 0.001 | 0.001
GS 450-10 | 067PF02 | 1 | 561 | 13.98 | 1.17 | 15.59 | 0.17 | 1.06 | 0.017 | 3.363 | 2.665 | 0.214 | 0.064 | 0.048 | 0.029 | 0.017 | 0.004 | 0.013 | 0.005 | 0.011 | 0.008 | 0.043 | 0.002 | 0.009 | 0.001 | 0.001 | 0.001
GS 450-10 | 045PF02 | 1 | 562 | 15.72 | 1.23 | 21.13 | 0.17 | 1.05 | 0.014 | 3.435 | 2.569 | 0.242 | 0.065 | 0.049 | 0.024 | 0.015 | 0.003 | 0.015 | 0.002 | 0.007 | 0.008 | 0.034 | 0.002 | 0.009 | 0.001 | 0.001 | 0
GS 450-10 | 282NF02 | 1 | 563 | 10.74 | 1.53 | 19.11 | 0.2 | 1.08 | 0.018 | 3.376 | 2.678 | 0.217 | 0.086 | 0.046 | 0.025 | 0.016 | 0.002 | 0.02 | 0.002 | 0.012 | 0.005 | 0.051 | 0.002 | 0.013 | 0.001 | 0.001 | 0.002
GS 450-10 | 282NF03 | 1 | 565 | 11.1 | 1.5 | 25.04 | 0.17 | 1.45 | 0.018 | 3.689 | 2.644 | 0.197 | 0.067 | 0.039 | 0.022 | 0.014 | 0.004 | 0.022 | 0.002 | 0.011 | 0.005 | 0.037 | 0.002 | 0.012 | 0.001 | 0.002 | 0.002
GS 450-10 | 276NF02 | 1 | 566 | 15.3 | 1.29 | 16.52 | 0.17 | 1.09 | 0.02 | 3.528 | 2.612 | 0.211 | 0.061 | 0.042 | 0.026 | 0.014 | 0.002 | 0.017 | 0.005 | 0.01 | 0.01 | 0.051 | 0.002 | 0.012 | 0.004 | 0.001 | 0.002
GS 450-10 | 310NF08 | 1 | 571 | 11.87 | 1.49 | 24.13 | 0.17 | 1.09 | 0.017 | 3.512 | 2.672 | 0.186 | 0.063 | 0.039 | 0.029 | 0.012 | 0.001 | 0.022 | 0.003 | 0.012 | 0.005 | 0.038 | 0.002 | 0.011 | 0.001 | 0.001 | 0.001
GS 450-10 | 276NF03 | 1 | 581 | 14.5 | 1.35 | 16.58 | 0.16 | 1.1 | 0.02 | 3.553 | 2.566 | 0.192 | 0.056 | 0.038 | 0.025 | 0.011 | 0.001 | 0.02 | 0.006 | 0.011 | 0.005 | 0.043 | 0.002 | 0.011 | 0.004 | 0.001 | 0.001
GS 450-10 | 282NF01 | 1 | 589 | 11.51 | 1.58 | 18.75 | 0.19 | 1.09 | 0.018 | 3.546 | 2.682 | 0.209 | 0.078 | 0.045 | 0.028 | 0.015 | 0.002 | 0.022 | 0.003 | 0.011 | 0.006 | 0.044 | 0.002 | 0.012 | 0.002 | 0.001 | 0.002
GS 450-10 | 284NF08 | 1 | 608 | 10.52 | 1.53 | 21.32 | 0.18 | 1.09 | 0.017 | 3.498 | 2.523 | 0.202 | 0.069 | 0.044 | 0.027 | 0.014 | 0.003 | 0.022 | 0.003 | 0.011 | 0.007 | 0.05 | 0.002 | 0.011 | 0.003 | 0.001 | 0.001
GS 450-10 | 247NF01 | 1 | 609 | 13.3 | 1.52 | 11.43 | 0.19 | 1.11 | 0.022 | 3.554 | 2.724 | 0.228 | 0.064 | 0.051 | 0.033 | 0.017 | 0.002 | 0.021 | 0.006 | 0.01 | 0.014 | 0.041 | 0.002 | 0.013 | 0.006 | 0.001 | 0.003
GS 450-10 | 275NF01 | 1 | 624 | 11.5 | 1.8 | 13.81 | 0.2 | 1.12 | 0.019 | 3.795 | 2.69 | 0.177 | 0.076 | 0.043 | 0.027 | 0.012 | 0.001 | 0.029 | 0.006 | 0.009 | 0.009 | 0.049 | 0.002 | 0.01 | 0.005 | 0.001 | 0.002
GS 450-10 | 275NF02 | 1 | 628 | 10.3 | 1.91 | 9.66 | 0.22 | 1.11 | 0.019 | 3.447 | 2.521 | 0.185 | 0.092 | 0.051 | 0.027 | 0.015 | 0.004 | 0.029 | 0.006 | 0.008 | 0.01 | 0.04 | 0.002 | 0.01 | 0.005 | 0.001 | 0.002
GS 450-10 | 275NF01 B-P | 1 | 641 | 10.6 | 1.8 | 13.81 | 0.2 | 1.12 | 0.019 | 3.795 | 2.69 | 0.177 | 0.076 | 0.043 | 0.027 | 0.012 | 0.001 | 0.029 | 0.006 | 0.009 | 0.009 | 0.049 | 0.002 | 0.01 | 0.005 | 0.001 | 0.002
GS 450-10 | 275NF03 | 1 | 652 | 11.8 | 1.87 | 16.29 | 0.2 | 1.12 | 0.019 | 3.513 | 2.483 | 0.149 | 0.077 | 0.049 | 0.025 | 0.01 | 0.001 | 0.031 | 0.006 | 0.009 | 0.012 | 0.05 | 0.002 | 0.01 | 0.005 | 0.001 | 0.002

## Conforme_with_outliers
Recette | Numéro de four | Conforme ? | Rm [MPA] | Moyenne allongement [%] | Impureté [%] | Ferrite [%] | Purete ONO [%] | Purete THIELMANN [%] | Purete MAYER [%] | C [%] | Si [%] | Mn [%] | Cu [%] | Cr [%] | P [%] | Ni [%] | Mo [%] | Sn [%] | Sb [%] | Al [%] | S [%] | Mg [%] | Pb [%] | Ti [%] | As [%] | Bi [%] | V [%]
GS 450-10 | 005PF02 | 1 | 458 | 16.55 | 0.78 | 20.3 | 0.11 | 1.03 | 0.016 | 3.509 | 2.512 | 0.258 | 0.035 | 0.035 | 0.034 | 0.012 | 0.002 | 0.006 | 0.004 | 0.006 | 0.006 | 0.031 | 0.002 | 0.009 | 0.001 | 0.001 | 0.001
GS 450-10 | 275NF01 | 1 | 624 | 11.5 | 1.8 | 13.81 | 0.2 | 1.12 | 0.019 | 3.795 | 2.69 | 0.177 | 0.076 | 0.043 | 0.027 | 0.012 | 0.001 | 0.029 | 0.006 | 0.009 | 0.009 | 0.049 | 0.002 | 0.01 | 0.005 | 0.001 | 0.002
GS 450-10 | 275NF02 | 1 | 628 | 10.3 | 1.91 | 9.66 | 0.22 | 1.11 | 0.019 | 3.447 | 2.521 | 0.185 | 0.092 | 0.051 | 0.027 | 0.015 | 0.004 | 0.029 | 0.006 | 0.008 | 0.01 | 0.04 | 0.002 | 0.01 | 0.005 | 0.001 | 0.002
GS 450-10 | 275NF01 B-P | 1 | 641 | 10.6 | 1.8 | 13.81 | 0.2 | 1.12 | 0.019 | 3.795 | 2.69 | 0.177 | 0.076 | 0.043 | 0.027 | 0.012 | 0.001 | 0.029 | 0.006 | 0.009 | 0.009 | 0.049 | 0.002 | 0.01 | 0.005 | 0.001 | 0.002
GS 450-10 | 275NF03 | 1 | 652 | 11.8 | 1.87 | 16.29 | 0.2 | 1.12 | 0.019 | 3.513 | 2.483 | 0.149 | 0.077 | 0.049 | 0.025 | 0.01 | 0.001 | 0.031 | 0.006 | 0.009 | 0.012 | 0.05 | 0.002 | 0.01 | 0.005 | 0.001 | 0.002
GS 450-10 | 317NF05 -1 | 1 | 455 | 15.9 | 1.6 | 6.91 | 0.24 | 1.06 | 0.014 | 3.336 | 2.673 | 0.199 | 0.152 | 0.034 | 0.026 | 0.011 | 0.002 | 0.014 | 0.002 | 0.011 | 0.01 | 0.04 | 0.002 | 0.009 | 0.004 | 0.001 | 0.001
GS 450-10 | 247NF02 | 1 | 550 | 14.7 | 1.58 | 18 | 0.18 | 1.11 | 0.019 | 3.517 | 2.67 | 0.2 | 0.059 | 0.044 | 0.033 | 0.014 | 0.001 | 0.024 | 0.005 | 0.01 | 0.012 | 0.044 | 0.002 | 0.011 | 0.006 | 0.001 | 0.002
GS 450-10 | 282NF03 | 1 | 565 | 11.1 | 1.5 | 25.04 | 0.17 | 1.45 | 0.018 | 3.689 | 2.644 | 0.197 | 0.067 | 0.039 | 0.022 | 0.014 | 0.004 | 0.022 | 0.002 | 0.011 | 0.005 | 0.037 | 0.002 | 0.012 | 0.001 | 0.002 | 0.002
GS 450-10 | 247NF01 | 1 | 609 | 13.3 | 1.52 | 11.43 | 0.19 | 1.11 | 0.022 | 3.554 | 2.724 | 0.228 | 0.064 | 0.051 | 0.033 | 0.017 | 0.002 | 0.021 | 0.006 | 0.01 | 0.014 | 0.041 | 0.002 | 0.013 | 0.006 | 0.001 | 0.003
GS 450-10 | 036PF11 | 1 | 451 | 21.6 | 1.19 | 8.99 | 0.17 | 1.07 | 0.019 | 3.395 | 2.635 | 0.26 | 0.061 | 0.051 | 0.026 | 0.015 | 0.002 | 0.014 | 0.006 | 0.006 | 0.009 | 0.032 | 0.002 | 0.01 | 0.001 | 0.001 | 0.001
GS 450-10 | 348NF04 | 1 | 459 | 17.93 | 1.14 | 13.15 | 0.12 | 1.05 | 0.014 | 3.467 | 2.734 | 0.355 | 0.038 | 0.034 | 0.025 | 0.011 | 0.003 | 0.015 | 0.003 | 0.011 | 0.004 | 0.041 | 0.002 | 0.008 | 0.001 | 0.001 | 0.001
GS 450-10 | 317NF04 | 1 | 466 | 16.8 | 1.03 | 30.35 | 0.13 | 1.06 | 0.014 | 3.392 | 2.658 | 0.201 | 0.04 | 0.034 | 0.025 | 0.011 | 0.001 | 0.014 | 0.002 | 0.012 | 0.009 | 0.041 | 0.002 | 0.009 | 0.005 | 0.001 | 0.001
GS 450-10 | 345NF03 | 1 | 483 | 15.22 | 1.15 | 25.44 | 0.13 | 1.05 | 0.013 | 3.307 | 2.55 | 0.214 | 0.044 | 0.037 | 0.021 | 0.011 | 0.001 | 0.017 | 0.003 | 0.009 | 0.003 | 0.037 | 0.002 | 0.007 | 0.001 | 0.001 | 0
GS 450-10 | 024PF07 | 1 | 498 | 16.32 | 1.33 | 8.38 | 0.19 | 1.07 | 0.019 | 3.423 | 2.613 | 0.278 | 0.069 | 0.053 | 0.032 | 0.019 | 0.004 | 0.015 | 0.005 | 0.009 | 0.007 | 0.036 | 0.002 | 0.011 | 0.001 | 0.001 | 0.002
GS 450-10 | 005PF03 | 1 | 500 | 17.16 | 1.43 | 17.9 | 0.18 | 1.05 | 0.014 | 3.397 | 2.586 | 0.231 | 0.072 | 0.046 | 0.035 | 0.017 | 0.003 | 0.018 | 0.003 | 0.007 | 0.007 | 0.036 | 0.002 | 0.008 | 0.001 | 0.001 | 0.001
GS 450-10 | 347NF03 | 1 | 501 | 14.45 | 1.37 | 26.18 | 0.14 | 1.06 | 0.014 | 3.417 | 2.647 | 0.229 | 0.047 | 0.038 | 0.054 | 0.013 | 0.002 | 0.017 | 0.002 | 0.008 | 0.01 | 0.041 | 0.002 | 0.009 | 0.002 | 0.001 | 0.002
GS 450-10 | 251NF04 -1 | 1 | 504 | 13.2 | 1.22 | 18.03 | 0.16 | 1.08 | 0.019 | 3.46 | 2.573 | 0.215 | 0.052 | 0.042 | 0.024 | 0.015 | 0.001 | 0.017 | 0.005 | 0.01 | 0.007 | 0.04 | 0.002 | 0.011 | 0.001 | 0.001 | 0.002
GS 450-10 | 276NF01 | 1 | 528 | 15.4 | 1.38 | 13.18 | 0.18 | 1.1 | 0.021 | 3.564 | 2.529 | 0.212 | 0.063 | 0.044 | 0.031 | 0.015 | 0.003 | 0.018 | 0.006 | 0.009 | 0.008 | 0.043 | 0.002 | 0.012 | 0.004 | 0.001 | 0.002
GS 450-10 | 250NF06 -1 | 1 | 555 | 9.8 | 1.21 | 16.51 | 0.16 | 1.09 | 0.021 | 3.316 | 2.999 | 0.233 | 0.051 | 0.042 | 0.025 | 0.014 | 0.002 | 0.016 | 0.005 | 0.014 | 0.003 | 0.036 | 0.002 | 0.013 | 0.001 | 0.001 | 0.002
GS 450-10 | 045PF02 | 1 | 562 | 15.72 | 1.23 | 21.13 | 0.17 | 1.05 | 0.014 | 3.435 | 2.569 | 0.242 | 0.065 | 0.049 | 0.024 | 0.015 | 0.003 | 0.015 | 0.002 | 0.007 | 0.008 | 0.034 | 0.002 | 0.009 | 0.001 | 0.001 | 0
GS 450-10 | 276NF02 | 1 | 566 | 15.3 | 1.29 | 16.52 | 0.17 | 1.09 | 0.02 | 3.528 | 2.612 | 0.211 | 0.061 | 0.042 | 0.026 | 0.014 | 0.002 | 0.017 | 0.005 | 0.01 | 0.01 | 0.051 | 0.002 | 0.012 | 0.004 | 0.001 | 0.002
GS 450-10 | 276NF03 | 1 | 581 | 14.5 | 1.35 | 16.58 | 0.16 | 1.1 | 0.02 | 3.553 | 2.566 | 0.192 | 0.056 | 0.038 | 0.025 | 0.011 | 0.001 | 0.02 | 0.006 | 0.011 | 0.005 | 0.043 | 0.002 | 0.011 | 0.004 | 0.001 | 0.001
GS 450-10 | 310NF06 | 1 | 525 | 11.8 | 1.59 | 16.37 | 0.2 | 1.09 | 0.017 | 3.5 | 2.67 | 0.225 | 0.082 | 0.046 | 0.026 | 0.014 | 0.002 | 0.022 | 0.003 | 0.013 | 0.006 | 0.042 | 0.002 | 0.011 | 0.001 | 0.001 | 0.002
GS 450-10 | 247NF03 | 1 | 548 | 12.5 | 1.52 | 17.74 | 0.17 | 1.1 | 0.018 | 3.704 | 2.574 | 0.207 | 0.057 | 0.042 | 0.032 | 0.013 | 0.001 | 0.023 | 0.005 | 0.011 | 0.011 | 0.043 | 0.002 | 0.01 | 0.005 | 0.001 | 0.002
GS 450-10 | 282NF02 | 1 | 563 | 10.74 | 1.53 | 19.11 | 0.2 | 1.08 | 0.018 | 3.376 | 2.678 | 0.217 | 0.086 | 0.046 | 0.025 | 0.016 | 0.002 | 0.02 | 0.002 | 0.012 | 0.005 | 0.051 | 0.002 | 0.013 | 0.001 | 0.001 | 0.002
GS 450-10 | 310NF08 | 1 | 571 | 11.87 | 1.49 | 24.13 | 0.17 | 1.09 | 0.017 | 3.512 | 2.672 | 0.186 | 0.063 | 0.039 | 0.029 | 0.012 | 0.001 | 0.022 | 0.003 | 0.012 | 0.005 | 0.038 | 0.002 | 0.011 | 0.001 | 0.001 | 0.001
GS 450-10 | 282NF01 | 1 | 589 | 11.51 | 1.58 | 18.75 | 0.19 | 1.09 | 0.018 | 3.546 | 2.682 | 0.209 | 0.078 | 0.045 | 0.028 | 0.015 | 0.002 | 0.022 | 0.003 | 0.011 | 0.006 | 0.044 | 0.002 | 0.012 | 0.002 | 0.001 | 0.002
GS 450-10 | 284NF08 | 1 | 608 | 10.52 | 1.53 | 21.32 | 0.18 | 1.09 | 0.017 | 3.498 | 2.523 | 0.202 | 0.069 | 0.044 | 0.027 | 0.014 | 0.003 | 0.022 | 0.003 | 0.011 | 0.007 | 0.05 | 0.002 | 0.011 | 0.003 | 0.001 | 0.001

## Conforme_without_outliers
Recette | Numéro de four | Conforme ? | Rm [MPA] | Moyenne allongement [%] | Impureté [%] | Ferrite [%] | Purete ONO [%] | Purete THIELMANN [%] | Purete MAYER [%] | C [%] | Si [%] | Mn [%] | Cu [%] | Cr [%] | P [%] | Ni [%] | Mo [%] | Sn [%] | Sb [%] | Al [%] | S [%] | Mg [%] | Pb [%] | Ti [%] | As [%] | Bi [%] | V [%]
GS 450-10 | 332NF03 -2 | 1 | 450 | 13.25 | 0.93 | 30.72 | 0.12 | 1.05 | 0.015 | 3.437 | 2.56 | 0.206 | 0.036 | 0.035 | 0.021 | 0.011 | 0.002 | 0.012 | 0.002 | 0.009 | 0.004 | 0.032 | 0.002 | 0.01 | 0.001 | 0.001 | 0.001
GS 450-10 | 320NF03 | 1 | 451 | 18.91 | 1.01 | 31.43 | 0.12 | 1.06 | 0.016 | 3.296 | 2.804 | 0.192 | 0.039 | 0.034 | 0.034 | 0.01 | 0.001 | 0.012 | 0.002 | 0.01 | 0.009 | 0.035 | 0.002 | 0.011 | 0.003 | 0.001 | 0.001
GS 450-10 | 306NF02 | 1 | 452 | 15.73 | 0.98 | 28.77 | 0.13 | 1.06 | 0.017 | 3.442 | 2.391 | 0.186 | 0.041 | 0.035 | 0.028 | 0.01 | 0.001 | 0.012 | 0.003 | 0.008 | 0.008 | 0.035 | 0.002 | 0.011 | 0.005 | 0.001 | 0.001
GS 450-10 | 332NF03 | 1 | 452 | 21.83 | 0.93 | 30.72 | 0.12 | 1.05 | 0.015 | 3.437 | 2.56 | 0.206 | 0.036 | 0.035 | 0.021 | 0.011 | 0.002 | 0.012 | 0.002 | 0.009 | 0.004 | 0.032 | 0.002 | 0.01 | 0.001 | 0.001 | 0.001
GS 450-10 | 341NF07 | 1 | 454 | 19.35 | 1.23 | 25.64 | 0.14 | 1.06 | 0.015 | 3.35 | 2.693 | 0.212 | 0.044 | 0.037 | 0.028 | 0.012 | 0.001 | 0.018 | 0.003 | 0.009 | 0.007 | 0.053 | 0.002 | 0.009 | 0.001 | 0.001 | 0.001
GS 450-10 | 326NF11 | 1 | 455 | 17.4 | 0.94 | 28.33 | 0.13 | 1.06 | 0.016 | 3.556 | 2.518 | 0.195 | 0.039 | 0.038 | 0.029 | 0.012 | 0.001 | 0.011 | 0.003 | 0.009 | 0.008 | 0.034 | 0.002 | 0.01 | 0.004 | 0.001 | 0.001
GS 450-10 | 349NF04 | 1 | 456 | 22.58 | 1.06 | 22.97 | 0.13 | 1.07 | 0.017 | 3.538 | 2.757 | 0.19 | 0.04 | 0.035 | 0.023 | 0.011 | 0.001 | 0.015 | 0.005 | 0.011 | 0.003 | 0.043 | 0.002 | 0.009 | 0.001 | 0.001 | 0
GS 450-10 | 297NF09 | 1 | 457 | 16.75 | 1.2 | 25.53 | 0.15 | 1.07 | 0.017 | 3.124 | 2.569 | 0.2 | 0.05 | 0.037 | 0.029 | 0.011 | 0.002 | 0.016 | 0.003 | 0.01 | 0.009 | 0.036 | 0.002 | 0.011 | 0.004 | 0.001 | 0.001
GS 450-10 | 306NF08 | 1 | 458 | 17.99 | 1 | 30.08 | 0.13 | 1.07 | 0.017 | 3.319 | 2.669 | 0.206 | 0.039 | 0.034 | 0.024 | 0.01 | 0.001 | 0.013 | 0.002 | 0.012 | 0.006 | 0.038 | 0.002 | 0.012 | 0.002 | 0.001 | 0.001
GS 450-10 | 306NF09 | 1 | 459 | 20.93 | 1.07 | 28.63 | 0.14 | 1.07 | 0.017 | 3.212 | 2.731 | 0.208 | 0.045 | 0.037 | 0.023 | 0.011 | 0.002 | 0.014 | 0.002 | 0.013 | 0.005 | 0.041 | 0.002 | 0.012 | 0.003 | 0.001 | 0.001
GS 450-10 | 320NF02 | 1 | 461 | 16.44 | 0.94 | 29.36 | 0.12 | 1.06 | 0.017 | 3.53 | 2.521 | 0.166 | 0.034 | 0.035 | 0.037 | 0.01 | 0.001 | 0.011 | 0.004 | 0.01 | 0.009 | 0.048 | 0.002 | 0.01 | 0.004 | 0.001 | 0.001
GS 450-10 | 036PF12 | 1 | 464 | 19.78 | 1.13 | 15.41 | 0.16 | 1.06 | 0.018 | 3.253 | 2.692 | 0.24 | 0.053 | 0.048 | 0.028 | 0.014 | 0.004 | 0.013 | 0.005 | 0.008 | 0.006 | 0.034 | 0.002 | 0.01 | 0.001 | 0.001 | 0.001
GS 450-10 | 303NF04 | 1 | 465 | 15.71 | 1.08 | 27.42 | 0.14 | 1.07 | 0.016 | 3.386 | 2.705 | 0.2 | 0.041 | 0.034 | 0.024 | 0.01 | 0.001 | 0.015 | 0.003 | 0.014 | 0.009 | 0.039 | 0.002 | 0.01 | 0.004 | 0.001 | 0.001
GS 450-10 | 306NF01 | 1 | 466 | 18.35 | 1.11 | 26.18 | 0.14 | 1.08 | 0.018 | 3.373 | 2.674 | 0.202 | 0.046 | 0.037 | 0.029 | 0.012 | 0.002 | 0.014 | 0.003 | 0.011 | 0.007 | 0.034 | 0.002 | 0.012 | 0.004 | 0.001 | 0.001
GS 450-10 | 353NF09 | 1 | 468 | 17.75 | 1.1 | 21.51 | 0.13 | 1.07 | 0.017 | 3.279 | 2.594 | 0.203 | 0.041 | 0.036 | 0.027 | 0.013 | 0.002 | 0.015 | 0.005 | 0.009 | 0.004 | 0.032 | 0.002 | 0.009 | 0.001 | 0.001 | 0.001
GS 450-10 | 353NF11 | 1 | 472 | 20.51 | 1.12 | 22.14 | 0.14 | 1.07 | 0.017 | 3.297 | 2.708 | 0.192 | 0.043 | 0.036 | 0.022 | 0.012 | 0.002 | 0.016 | 0.005 | 0.011 | 0.003 | 0.037 | 0.002 | 0.009 | 0.001 | 0.001 | 0.001
GS 450-10 | 312NF11 | 1 | 474 | 16 | 1.04 | 27.02 | 0.13 | 1.06 | 0.016 | 3.39 | 2.8 | 0.213 | 0.037 | 0.035 | 0.026 | 0.011 | 0.001 | 0.014 | 0.003 | 0.012 | 0.005 | 0.043 | 0.002 | 0.01 | 0.001 | 0.001 | 0.001
GS 450-10 | 326NF10 | 1 | 474 | 21.65 | 1.03 | 26.54 | 0.14 | 1.06 | 0.016 | 3.527 | 2.6 | 0.196 | 0.047 | 0.039 | 0.03 | 0.013 | 0.002 | 0.012 | 0.003 | 0.011 | 0.007 | 0.041 | 0.002 | 0.01 | 0.002 | 0.001 | 0.001
GS 450-10 | 038PF13 | 1 | 475 | 17.1 | 1.23 | 15.21 | 0.16 | 1.06 | 0.016 | 3.393 | 2.588 | 0.256 | 0.06 | 0.048 | 0.026 | 0.015 | 0.004 | 0.015 | 0.004 | 0.006 | 0.008 | 0.035 | 0.002 | 0.009 | 0.001 | 0.001 | 0.001
GS 450-10 | 320NF01 | 1 | 475 | 17.35 | 1 | 27.42 | 0.13 | 1.07 | 0.017 | 3.564 | 2.468 | 0.173 | 0.04 | 0.035 | 0.027 | 0.011 | 0.001 | 0.013 | 0.004 | 0.009 | 0.009 | 0.041 | 0.002 | 0.01 | 0.005 | 0.001 | 0.001
GS 450-10 | 292NF02 | 1 | 476 | 14.56 | 1.14 | 24.92 | 0.16 | 1.07 | 0.016 | 3.294 | 2.611 | 0.18 | 0.062 | 0.039 | 0.024 | 0.012 | 0.002 | 0.014 | 0.003 | 0.012 | 0.005 | 0.037 | 0.002 | 0.01 | 0.003 | 0.001 | 0.001
GS 450-10 | 349NF03 | 1 | 477 | 19.24 | 1.12 | 18.6 | 0.14 | 1.07 | 0.018 | 3.48 | 2.739 | 0.193 | 0.046 | 0.037 | 0.036 | 0.012 | 0.001 | 0.014 | 0.006 | 0.009 | 0.014 | 0.033 | 0.002 | 0.009 | 0.001 | 0.001 | 0.001
GS 450-10 | 353NF10 | 1 | 478 | 14.09 | 1.14 | 21.89 | 0.14 | 1.08 | 0.018 | 3.219 | 3.043 | 0.199 | 0.041 | 0.034 | 0.02 | 0.011 | 0.002 | 0.017 | 0.005 | 0.012 | 0.003 | 0.04 | 0.002 | 0.01 | 0.001 | 0.001 | 0.001
GS 450-10 | 303NF05 | 1 | 480 | 15.52 | 1.15 | 26.34 | 0.16 | 1.07 | 0.016 | 3.285 | 2.757 | 0.212 | 0.054 | 0.039 | 0.027 | 0.013 | 0.003 | 0.014 | 0.002 | 0.015 | 0.015 | 0.041 | 0.002 | 0.011 | 0.004 | 0.001 | 0.001
GS 450-10 | 312NF12 | 1 | 482 | 15.85 | 0.98 | 26.22 | 0.12 | 1.06 | 0.016 | 3.091 | 2.513 | 0.192 | 0.037 | 0.034 | 0.026 | 0.01 | 0.001 | 0.013 | 0.004 | 0.009 | 0.009 | 0.026 | 0.002 | 0.009 | 0.001 | 0.001 | 0.001
GS 450-10 | 347NF04 | 1 | 482 | 16.83 | 1.22 | 19.18 | 0.14 | 1.06 | 0.016 | 3.26 | 2.671 | 0.214 | 0.047 | 0.039 | 0.035 | 0.014 | 0.003 | 0.016 | 0.005 | 0.009 | 0.006 | 0.038 | 0.002 | 0.008 | 0.001 | 0.001 | 0.001
GS 450-10 | 298NF08 | 1 | 483 | 13.98 | 1.16 | 25.08 | 0.14 | 1.08 | 0.017 | 3.556 | 2.622 | 0.209 | 0.048 | 0.037 | 0.025 | 0.01 | 0.001 | 0.016 | 0.003 | 0.013 | 0.006 | 0.052 | 0.002 | 0.011 | 0.003 | 0.001 | 0.001
GS 450-10 | 306NF03 | 1 | 485 | 15.1 | 1.21 | 25.54 | 0.17 | 1.08 | 0.018 | 3.282 | 2.625 | 0.205 | 0.061 | 0.04 | 0.032 | 0.013 | 0.002 | 0.014 | 0.002 | 0.012 | 0.044 | 0.04 | 0.002 | 0.013 | 0.005 | 0.001 | 0.002
GS 450-10 | 297NF08 | 1 | 485 | 16.38 | 1.2 | 23.65 | 0.16 | 1.06 | 0.015 | 3.24 | 2.487 | 0.218 | 0.064 | 0.039 | 0.029 | 0.012 | 0.002 | 0.014 | 0.002 | 0.01 | 0.019 | 0.03 | 0.002 | 0.01 | 0.003 | 0.001 | 0.001
GS 450-10 | 297NF07 | 1 | 485 | 17.51 | 1.24 | 22.99 | 0.16 | 1.08 | 0.016 | 3.205 | 2.729 | 0.211 | 0.057 | 0.038 | 0.03 | 0.011 | 0.002 | 0.016 | 0.003 | 0.014 | 0.006 | 0.036 | 0.002 | 0.01 | 0.004 | 0.001 | 0.001
GS 450-10 | 340NF09 | 1 | 486 | 15.55 | 1.19 | 18.15 | 0.15 | 1.06 | 0.016 | 3.511 | 2.629 | 0.205 | 0.056 | 0.039 | 0.024 | 0.013 | 0.002 | 0.016 | 0.005 | 0.008 | 0.004 | 0.034 | 0.002 | 0.008 | 0.001 | 0.001 | 0
GS 450-10 | 339NF09 | 1 | 488 | 14.33 | 1.11 | 23.71 | 0.14 | 1.06 | 0.015 | 3.416 | 2.682 | 0.205 | 0.043 | 0.037 | 0.023 | 0.012 | 0.001 | 0.016 | 0.004 | 0.012 | 0.003 | 0.035 | 0.002 | 0.008 | 0.001 | 0.001 | 0
GS 450-10 | 029PF06 | 1 | 489 | 17.16 | 1.23 | 12.3 | 0.17 | 1.06 | 0.017 | 3.404 | 2.705 | 0.246 | 0.065 | 0.05 | 0.023 | 0.017 | 0.003 | 0.015 | 0.005 | 0.008 | 0.007 | 0.03 | 0.002 | 0.009 | 0.001 | 0.001 | 0.001
GS 450-10 | 347NF05 | 1 | 489 | 17.78 | 1.18 | 25.36 | 0.13 | 1.06 | 0.015 | 3.187 | 2.593 | 0.19 | 0.042 | 0.035 | 0.029 | 0.01 | 0.002 | 0.017 | 0.004 | 0.006 | 0.016 | 0.031 | 0.002 | 0.008 | 0.001 | 0.001 | 0.001
GS 450-10 | 340NF10 | 1 | 490 | 16.37 | 1.19 | 23.31 | 0.15 | 1.06 | 0.015 | 3.521 | 2.78 | 0.223 | 0.05 | 0.04 | 0.026 | 0.014 | 0.002 | 0.016 | 0.003 | 0.013 | 0.006 | 0.041 | 0.002 | 0.009 | 0.001 | 0.001 | 0
GS 450-10 | 339NF08 | 1 | 490 | 16.55 | 1.24 | 24.7 | 0.15 | 1.06 | 0.015 | 3.354 | 2.62 | 0.213 | 0.048 | 0.046 | 0.024 | 0.017 | 0.002 | 0.018 | 0.003 | 0.008 | 0.008 | 0.043 | 0.002 | 0.009 | 0.001 | 0.001 | 0.001
GS 450-10 | 038PF14 | 1 | 491 | 15.83 | 1.22 | 17.83 | 0.16 | 1.06 | 0.016 | 3.148 | 2.699 | 0.231 | 0.059 | 0.048 | 0.029 | 0.015 | 0.003 | 0.015 | 0.004 | 0.007 | 0.007 | 0.037 | 0.002 | 0.009 | 0.001 | 0.001 | 0.001
GS 450-10 | 024PF08 | 1 | 493 | 11.27 | 1.2 | 16.97 | 0.17 | 1.05 | 0.016 | 3.307 | 2.644 | 0.267 | 0.06 | 0.05 | 0.034 | 0.017 | 0.003 | 0.013 | 0.003 | 0.008 | 0.008 | 0.037 | 0.002 | 0.01 | 0.001 | 0.001 | 0.002
GS 450-10 | 018PF05 | 1 | 493 | 16.49 | 1.33 | 14.64 | 0.17 | 1.06 | 0.016 | 3.442 | 2.624 | 0.251 | 0.065 | 0.049 | 0.027 | 0.016 | 0.003 | 0.017 | 0.004 | 0.007 | 0.007 | 0.028 | 0.002 | 0.009 | 0.001 | 0.001 | 0.001
GS 450-10 | 292NF01 | 1 | 493 | 16.59 | 1.08 | 28.08 | 0.14 | 1.07 | 0.017 | 3.403 | 2.618 | 0.18 | 0.047 | 0.036 | 0.026 | 0.011 | 0.002 | 0.014 | 0.003 | 0.012 | 0.006 | 0.032 | 0.002 | 0.011 | 0.003 | 0.001 | 0.001
GS 450-10 | 290NF08 | 1 | 494 | 17.4 | 0.98 | 26.07 | 0.13 | 1.07 | 0.017 | 3.427 | 2.514 | 0.187 | 0.04 | 0.035 | 0.023 | 0.011 | 0.001 | 0.013 | 0.004 | 0.01 | 0.006 | 0.035 | 0.002 | 0.01 | 0.003 | 0.001 | 0.001
GS 450-10 | 290NF07 | 1 | 501 | 17.31 | 1.08 | 23.75 | 0.14 | 1.07 | 0.018 | 3.337 | 2.504 | 0.198 | 0.046 | 0.036 | 0.027 | 0.012 | 0.001 | 0.014 | 0.004 | 0.009 | 0.006 | 0.034 | 0.002 | 0.011 | 0.002 | 0.001 | 0.001
GS 450-10 | 011PF12 | 1 | 502 | 18.62 | 1.28 | 13.78 | 0.16 | 1.06 | 0.016 | 3.384 | 2.649 | 0.246 | 0.058 | 0.047 | 0.024 | 0.015 | 0.004 | 0.017 | 0.005 | 0.007 | 0.006 | 0.031 | 0.002 | 0.008 | 0.001 | 0.001 | 0.001
GS 450-10 | 016PF05 | 1 | 503 | 13.65 | 1.28 | 15.89 | 0.17 | 1.06 | 0.016 | 3.234 | 2.67 | 0.249 | 0.06 | 0.048 | 0.029 | 0.015 | 0.003 | 0.016 | 0.004 | 0.009 | 0.012 | 0.052 | 0.002 | 0.009 | 0.002 | 0.001 | 0.001
GS 450-10 | 017PF03 | 1 | 503 | 15.61 | 1.42 | 13.09 | 0.19 | 1.06 | 0.016 | 3.27 | 2.719 | 0.281 | 0.072 | 0.054 | 0.039 | 0.018 | 0.004 | 0.016 | 0.003 | 0.009 | 0.007 | 0.032 | 0.002 | 0.01 | 0.001 | 0.001 | 0.002
GS 450-10 | 004PF02 | 1 | 504 | 13.74 | 1.3 | 19.52 | 0.16 | 1.06 | 0.015 | 3.468 | 2.522 | 0.22 | 0.056 | 0.043 | 0.027 | 0.015 | 0.002 | 0.018 | 0.004 | 0.007 | 0.006 | 0.036 | 0.002 | 0.008 | 0.001 | 0.001 | 0.001
GS 450-10 | 290NF01 | 1 | 506 | 16.84 | 1.16 | 23.96 | 0.15 | 1.07 | 0.017 | 3.517 | 2.597 | 0.187 | 0.05 | 0.037 | 0.025 | 0.011 | 0.001 | 0.016 | 0.004 | 0.011 | 0.007 | 0.042 | 0.002 | 0.01 | 0.003 | 0.001 | 0.001
GS 450-10 | 313NF11 | 1 | 509 | 11.1 | 1.26 | 23.7 | 0.15 | 1.08 | 0.016 | 3.458 | 2.569 | 0.219 | 0.05 | 0.038 | 0.047 | 0.012 | 0.001 | 0.015 | 0.003 | 0.012 | 0.013 | 0.048 | 0.002 | 0.01 | 0.008 | 0.001 | 0.001
GS 450-10 | 339NF07 | 1 | 510 | 13.54 | 1.21 | 21.68 | 0.15 | 1.06 | 0.015 | 3.599 | 2.554 | 0.229 | 0.055 | 0.043 | 0.025 | 0.013 | 0.002 | 0.016 | 0.003 | 0.008 | 0.004 | 0.035 | 0.002 | 0.009 | 0.001 | 0.001 | 0.001
GS 450-10 | 290NF03 | 1 | 512 | 16.5 | 1.12 | 20.19 | 0.16 | 1.07 | 0.017 | 3.41 | 2.526 | 0.213 | 0.056 | 0.04 | 0.024 | 0.013 | 0.001 | 0.014 | 0.004 | 0.011 | 0.007 | 0.038 | 0.002 | 0.01 | 0.003 | 0.001 | 0.001
GS 450-10 | 024PF09 | 1 | 515 | 13.42 | 1.36 | 10.67 | 0.19 | 1.07 | 0.018 | 3.101 | 2.603 | 0.252 | 0.07 | 0.054 | 0.025 | 0.018 | 0.004 | 0.017 | 0.005 | 0.009 | 0.009 | 0.034 | 0.002 | 0.01 | 0.001 | 0.001 | 0.002
GS 450-10 | 290NF06 | 1 | 515 | 17.59 | 1.12 | 26.31 | 0.14 | 1.07 | 0.016 | 3.361 | 2.641 | 0.205 | 0.044 | 0.036 | 0.022 | 0.011 | 0.001 | 0.016 | 0.003 | 0.011 | 0.006 | 0.039 | 0.002 | 0.01 | 0.001 | 0.001 | 0.001
GS 450-10 | 045PF04 | 1 | 516 | 16.03 | 1.09 | 18.6 | 0.15 | 1.05 | 0.016 | 3.368 | 2.606 | 0.234 | 0.054 | 0.046 | 0.024 | 0.014 | 0.002 | 0.013 | 0.004 | 0.008 | 0.007 | 0.031 | 0.002 | 0.009 | 0.001 | 0.001 | 0.001
GS 450-10 | 310NF07 | 1 | 521 | 12.47 | 1.42 | 24.05 | 0.16 | 1.08 | 0.017 | 3.581 | 2.571 | 0.189 | 0.062 | 0.04 | 0.031 | 0.012 | 0.001 | 0.02 | 0.003 | 0.009 | 0.006 | 0.035 | 0.002 | 0.011 | 0.001 | 0.001 | 0.002
GS 450-10 | 290NF02 | 1 | 522 | 17.49 | 1.17 | 26.6 | 0.15 | 1.08 | 0.017 | 3.407 | 2.782 | 0.191 | 0.049 | 0.037 | 0.025 | 0.011 | 0.002 | 0.016 | 0.003 | 0.016 | 0.007 | 0.068 | 0.002 | 0.011 | 0.003 | 0.001 | 0.001
GS 450-10 | 312NF10 | 1 | 524 | 11.67 | 1.09 | 27.15 | 0.13 | 1.06 | 0.015 | 3.324 | 2.749 | 0.205 | 0.04 | 0.035 | 0.027 | 0.01 | 0.001 | 0.015 | 0.003 | 0.012 | 0.006 | 0.039 | 0.002 | 0.009 | 0.002 | 0.001 | 0.001
GS 450-10 | 011PF11 | 1 | 526 | 14.75 | 1.42 | 11.84 | 0.17 | 1.07 | 0.016 | 3.336 | 2.607 | 0.253 | 0.064 | 0.049 | 0.03 | 0.016 | 0.004 | 0.019 | 0.005 | 0.006 | 0.009 | 0.035 | 0.002 | 0.008 | 0.001 | 0.001 | 0.001
GS 450-10 | 059PF02 | 1 | 529 | 14.08 | 1.19 | 17.17 | 0.16 | 1.06 | 0.016 | 3.528 | 2.712 | 0.24 | 0.058 | 0.046 | 0.035 | 0.015 | 0.004 | 0.013 | 0.004 | 0.008 | 0.009 | 0.031 | 0.002 | 0.009 | 0.002 | 0.001 | 0.001
GS 450-10 | 059PF01 | 1 | 530 | 16.36 | 1.3 | 12.56 | 0.17 | 1.07 | 0.017 | 3.436 | 2.732 | 0.239 | 0.067 | 0.049 | 0.028 | 0.015 | 0.003 | 0.016 | 0.005 | 0.008 | 0.01 | 0.027 | 0.002 | 0.009 | 0.001 | 0.001 | 0.001
GS 450-10 | 045PF03 | 1 | 532 | 16.92 | 1.15 | 11.64 | 0.16 | 1.07 | 0.018 | 3.466 | 2.609 | 0.239 | 0.058 | 0.047 | 0.024 | 0.014 | 0.002 | 0.014 | 0.006 | 0.011 | 0.008 | 0.03 | 0.002 | 0.009 | 0.001 | 0.001 | 0.001
GS 450-10 | 067PF06 | 1 | 536 | 14.15 | 1.17 | 16.25 | 0.17 | 1.06 | 0.016 | 3.365 | 2.619 | 0.243 | 0.061 | 0.048 | 0.029 | 0.017 | 0.004 | 0.013 | 0.004 | 0.01 | 0.009 | 0.044 | 0.002 | 0.009 | 0.001 | 0.001 | 0.001
GS 450-10 | 067PF03 | 1 | 539 | 14.05 | 1.18 | 21.51 | 0.17 | 1.05 | 0.015 | 3.377 | 2.567 | 0.211 | 0.064 | 0.049 | 0.029 | 0.018 | 0.005 | 0.013 | 0.003 | 0.01 | 0.009 | 0.046 | 0.002 | 0.009 | 0.001 | 0.001 | 0.001
GS 450-10 | 067PF01 | 1 | 556 | 13.71 | 1.25 | 14.42 | 0.17 | 1.06 | 0.017 | 3.422 | 2.602 | 0.224 | 0.065 | 0.047 | 0.028 | 0.017 | 0.003 | 0.015 | 0.005 | 0.008 | 0.012 | 0.043 | 0.002 | 0.009 | 0.001 | 0.001 | 0.001
GS 450-10 | 067PF02 | 1 | 561 | 13.98 | 1.17 | 15.59 | 0.17 | 1.06 | 0.017 | 3.363 | 2.665 | 0.214 | 0.064 | 0.048 | 0.029 | 0.017 | 0.004 | 0.013 | 0.005 | 0.011 | 0.008 | 0.043 | 0.002 | 0.009 | 0.001 | 0.001 | 0.001

## Intervale_de_Confiance
Intervalle de Confiance | Impureté [%] | Purete ONO [%] | C [%] | Si [%] | Mn [%] | Cu [%] | Cr [%] | P [%] | Ni [%] | Mo [%] | Sn [%] | Sb [%] | Al [%] | S [%] | Mg [%] | Pb [%] | Ti [%] | As [%] | Bi [%] | V [%]
Borne_inf | 1.124201 | 0.1447539 | 3.342107 | 2.613417 | 0.2073309 | 0.04853215 | 0.0391313 | 0.02633642 | 0.01236345 | 0.001852454 | 0.01430093 | 0.003408365 | 0.009370811 | 0.006717842 | 0.03592127 | 0.002 | 0.009429927 | 0.001661634 | 0.001 | 0.0009212943
Borne_sup | 1.182986 | 0.1533711 | 3.403112 | 2.664145 | 0.2193566 | 0.05353035 | 0.0420562 | 0.02869483 | 0.01357405 | 0.002397546 | 0.01526157 | 0.003935385 | 0.01047294 | 0.009469658 | 0.03945373 | 0.002 | 0.009976323 | 0.002400866 | 0.001 | 0.001109956