## Non Conforme
Recette | Numéro de four | Conforme ? | Rm [MPA] | Moyenne allongement [%] | Impureté [%] | Ferrite [%] | Purete ONO [%] | Purete THIELMANN [%] | Purete MAYER [%] | C [%] | Si [%] | Mn [%] | Cu [%] | Cr [%] | P [%] | Ni [%] | Mo [%] | Sn [%] | Sb [%] | Al [%] | S [%] | Mg [%] | Pb [%] | Ti [%] | As [%] | Bi [%] | V [%]
GS 500-7 | 015PF04 | 0 | 0 | 0 | 2 | -28 | 0.33 | 1.07 | 0.018 | 3.362 | 2.613 | 0.401 | 0.172 | 0.084 | 0.044 | 0.03 | 0.008 | 0.015 | 0.006 | 0.005 | 0.016 | 0.032 | 0.002 | 0.009 | 0.006 | 0.001 | 0.003
GS 500-7 | 018PF07 B-J 3 | 0 | 350 | 1.22 | 1.71 | -20.14 | 0.31 | 1.06 | 0.017 | 3.528 | 2.601 | 0.399 | 0.149 | 0.084 | 0.028 | 0.029 | 0.008 | 0.013 | 0.005 | 0.008 | 0.009 | 0.042 | 0.002 | 0.009 | 0.002 | 0.001 | 0.003
GS 500-7 | 025PF10 -2 | 0 | 462 | 17.8 | 1.37 | -14.9 | 0.24 | 1.05 | 0.018 | 3.218 | 2.737 | 0.365 | 0.153 | 0.037 | 0.026 | 0.014 | 0.002 | 0.006 | 0.004 | 0.011 | 0.006 | 0.03 | 0.002 | 0.011 | 0.001 | 0.001 | 0.001
GS 500-7 | 317NF05 -2 | 0 | 467 | 16.33 | 1.6 | 6.91 | 0.24 | 1.06 | 0.014 | 3.336 | 2.673 | 0.199 | 0.152 | 0.034 | 0.026 | 0.011 | 0.002 | 0.014 | 0.002 | 0.011 | 0.01 | 0.04 | 0.002 | 0.009 | 0.004 | 0.001 | 0.001
GS 500-7 | 052PF05 -2 | 0 | 475 | 19.15 | 1.72 | -24.61 | 0.33 | 1.04 | 0.018 | 3.368 | 2.446 | 0.202 | 0.26 | 0.032 | 0.024 | 0.011 | 0.001 | 0.004 | 0.005 | 0.008 | 0.006 | 0.035 | 0.002 | 0.01 | 0.001 | 0.001 | 0
GS 500-7 | 264NF02 | 0 | 484 | 13.7 | 1.51 | -8.98 | 0.27 | 1.07 | 0.02 | 3.356 | 2.582 | 0.362 | 0.113 | 0.085 | 0.024 | 0.026 | 0.008 | 0.013 | 0.005 | 0.008 | 0.007 | 0.04 | 0.002 | 0.012 | 0.001 | 0.001 | 0.004
GS 500-7 | 018PF07 | 0 | 493 | 5.68 | 1.71 | -20.14 | 0.31 | 1.06 | 0.017 | 3.528 | 2.601 | 0.399 | 0.149 | 0.084 | 0.028 | 0.029 | 0.008 | 0.013 | 0.005 | 0.008 | 0.009 | 0.042 | 0.002 | 0.009 | 0.002 | 0.001 | 0.003
GS 500-7 | 018PF07 -2 | 0 | 505 | 4.95 | 1.71 | -20.14 | 0.31 | 1.06 | 0.017 | 3.528 | 2.601 | 0.399 | 0.149 | 0.084 | 0.028 | 0.029 | 0.008 | 0.013 | 0.005 | 0.008 | 0.009 | 0.042 | 0.002 | 0.009 | 0.002 | 0.001 | 0.003
GS 500-7 | 010PF05 B-P | 0 | 543 | 6.4 | 1.19 | -9.3 | 0.21 | 1.05 | 0.018 | 3.562 | 2.517 | 0.317 | 0.135 | 0.03 | 0.028 | 0.009 | 0.002 | 0.004 | 0.005 | 0.008 | 0.007 | 0.028 | 0.002 | 0.01 | 0.003 | 0.001 | 0

## Conforme
Recette | Numéro de four | Conforme ? | Rm [MPA] | Moyenne allongement [%] | Impureté [%] | Ferrite [%] | Purete ONO [%] | Purete THIELMANN [%] | Purete MAYER [%] | C [%] | Si [%] | Mn [%] | Cu [%] | Cr [%] | P [%] | Ni [%] | Mo [%] | Sn [%] | Sb [%] | Al [%] | S [%] | Mg [%] | Pb [%] | Ti [%] | As [%] | Bi [%] | V [%]
GS 500-7 | 264NF01 -1 | 1 | 517 | 10.2 | 1.43 | -15.4 | 0.26 | 1.07 | 0.021 | 3.535 | 2.663 | 0.409 | 0.122 | 0.078 | 0.022 | 0.024 | 0.006 | 0.01 | 0.005 | 0.005 | 0.003 | 0.043 | 0.002 | 0.013 | 0.001 | 0.001 | 0.003
GS 500-7 | 307NF01 | 1 | 537 | 10.95 | 1.87 | -15.8 | 0.33 | 1.08 | 0.019 | 3.459 | 2.536 | 0.359 | 0.16 | 0.086 | 0.031 | 0.029 | 0.009 | 0.015 | 0.004 | 0.009 | 0.012 | 0.056 | 0.002 | 0.012 | 0.005 | 0.001 | 0.003
GS 500-7 | 039PF09 | 1 | 538 | 9.48 | 1.56 | -12.43 | 0.28 | 1.05 | 0.016 | 3.441 | 2.681 | 0.392 | 0.129 | 0.079 | 0.026 | 0.027 | 0.008 | 0.012 | 0.004 | 0.008 | 0.007 | 0.037 | 0.002 | 0.009 | 0.002 | 0.001 | 0.003
GS 500-7 | 299NF07 | 1 | 545 | 14.41 | 1.87 | -17.35 | 0.32 | 1.07 | 0.017 | 3.57 | 2.604 | 0.422 | 0.152 | 0.087 | 0.036 | 0.032 | 0.012 | 0.014 | 0.003 | 0.008 | 0.018 | 0.042 | 0.002 | 0.011 | 0.005 | 0.001 | 0.004
GS 500-7 | 052PF10 | 1 | 549 | 14.16 | 1.59 | -10.08 | 0.27 | 1.05 | 0.015 | 3.339 | 2.572 | 0.361 | 0.132 | 0.071 | 0.035 | 0.024 | 0.006 | 0.012 | 0.004 | 0.008 | 0.009 | 0.041 | 0.002 | 0.008 | 0.002 | 0.001 | 0.002
GS 500-7 | 327NF09 | 1 | 550 | 11.43 | 1.95 | -17.73 | 0.35 | 1.07 | 0.017 | 3.327 | 2.495 | 0.382 | 0.172 | 0.092 | 0.036 | 0.031 | 0.012 | 0.014 | 0.003 | 0.008 | 0.022 | 0.035 | 0.002 | 0.011 | 0.008 | 0.001 | 0.004
GS 500-7 | 286NF05 -2 | 1 | 556 | 14.46 | 1.71 | -14.25 | 0.3 | 1.07 | 0.017 | 3.419 | 2.444 | 0.378 | 0.144 | 0.082 | 0.03 | 0.03 | 0.01 | 0.013 | 0.004 | 0.006 | 0.013 | 0.031 | 0.002 | 0.01 | 0.006 | 0.001 | 0.004
GS 500-7 | 251NF03 -1 | 1 | 559 | 9 | 1.75 | -22.38 | 0.33 | 1.08 | 0.021 | 3.416 | 2.517 | 0.393 | 0.149 | 0.102 | 0.024 | 0.03 | 0.008 | 0.014 | 0.006 | 0.008 | 0.007 | 0.038 | 0.002 | 0.012 | 0.003 | 0.001 | 0.003
GS 500-7 | 352NF09 | 1 | 562 | 9.48 | 1.68 | -22.11 | 0.29 | 1.08 | 0.02 | 3.33 | 2.574 | 0.369 | 0.132 | 0.083 | 0.032 | 0.029 | 0.008 | 0.014 | 0.008 | 0.008 | 0.012 | 0.031 | 0.002 | 0.009 | 0.001 | 0.001 | 0.004
GS 500-7 | 307NF02 | 1 | 562 | 11.84 | 1.81 | -13.91 | 0.32 | 1.07 | 0.017 | 3.338 | 2.6 | 0.384 | 0.153 | 0.089 | 0.037 | 0.031 | 0.011 | 0.013 | 0.003 | 0.01 | 0.014 | 0.041 | 0.002 | 0.011 | 0.005 | 0.001 | 0.004
GS 500-7 | 341NF03 | 1 | 566 | 8.67 | 1.96 | -35.61 | 0.35 | 1.08 | 0.019 | 3.559 | 2.678 | 0.415 | 0.175 | 0.098 | 0.026 | 0.031 | 0.008 | 0.016 | 0.008 | 0.01 | 0.012 | 0.041 | 0.002 | 0.008 | 0.002 | 0.001 | 0.003
GS 500-7 | 010PF10 | 1 | 573 | 12.07 | 2.24 | -28.55 | 0.36 | 1.09 | 0.018 | 3.565 | 2.617 | 0.398 | 0.176 | 0.095 | 0.045 | 0.033 | 0.01 | 0.02 | 0.006 | 0.006 | 0.015 | 0.037 | 0.002 | 0.009 | 0.007 | 0.001 | 0.003
GS 500-7 | 299NF08 | 1 | 576 | 10.33 | 1.88 | -19.49 | 0.32 | 1.07 | 0.017 | 3.375 | 2.608 | 0.431 | 0.158 | 0.085 | 0.033 | 0.032 | 0.012 | 0.014 | 0.003 | 0.009 | 0.011 | 0.044 | 0.002 | 0.011 | 0.005 | 0.001 | 0.004
GS 500-7 | 286NF05 -1 | 1 | 580 | 12.79 | 1.71 | -14.25 | 0.3 | 1.07 | 0.017 | 3.419 | 2.444 | 0.378 | 0.144 | 0.082 | 0.03 | 0.03 | 0.01 | 0.013 | 0.004 | 0.006 | 0.013 | 0.031 | 0.002 | 0.01 | 0.006 | 0.001 | 0.004
GS 500-7 | 286NF04 | 1 | 595 | 12.38 | 1.73 | -16.86 | 0.31 | 1.07 | 0.017 | 3.569 | 2.565 | 0.43 | 0.146 | 0.084 | 0.027 | 0.03 | 0.01 | 0.013 | 0.003 | 0.01 | 0.012 | 0.04 | 0.002 | 0.011 | 0.005 | 0.001 | 0.004
GS 500-7 | 300NF08 | 1 | 603 | 14.45 | 1.75 | -17.08 | 0.31 | 1.08 | 0.018 | 3.585 | 2.596 | 0.414 | 0.141 | 0.083 | 0.035 | 0.034 | 0.01 | 0.013 | 0.004 | 0.013 | 0.01 | 0.057 | 0.002 | 0.011 | 0.006 | 0.001 | 0.004
GS 500-7 | 286NF03 | 1 | 612 | 10.46 | 1.8 | -23.58 | 0.32 | 1.09 | 0.02 | 3.55 | 2.623 | 0.426 | 0.153 | 0.086 | 0.033 | 0.032 | 0.01 | 0.013 | 0.005 | 0.01 | 0.012 | 0.043 | 0.002 | 0.012 | 0.006 | 0.001 | 0.004
GS 500-7 | 341NF06 | 1 | 619 | 8.04 | 1.96 | -27 | 0.35 | 1.07 | 0.017 | 3.472 | 2.593 | 0.384 | 0.175 | 0.097 | 0.028 | 0.031 | 0.009 | 0.016 | 0.006 | 0.009 | 0.01 | 0.052 | 0.002 | 0.008 | 0.002 | 0.001 | 0.004
GS 500-7 | 311NF10 | 1 | 673 | 8.26 | 2.35 | -20.92 | 0.37 | 1.1 | 0.019 | 3.632 | 2.596 | 0.353 | 0.187 | 0.09 | 0.037 | 0.031 | 0.01 | 0.023 | 0.004 | 0.009 | 0.019 | 0.052 | 0.002 | 0.012 | 0.005 | 0.001 | 0.004
GS 500-7 | 311NF09 | 1 | 737 | 8.55 | 2.4 | -19.28 | 0.37 | 1.11 | 0.019 | 3.551 | 2.675 | 0.347 | 0.182 | 0.089 | 0.037 | 0.031 | 0.01 | 0.025 | 0.004 | 0.01 | 0.037 | 0.053 | 0.002 | 0.012 | 0.005 | 0.001 | 0.004

## Conforme_with_outliers
Recette | Numéro de four | Conforme ? | Rm [MPA] | Moyenne allongement [%] | Impureté [%] | Ferrite [%] | Purete ONO [%] | Purete THIELMANN [%] | Purete MAYER [%] | C [%] | Si [%] | Mn [%] | Cu [%] | Cr [%] | P [%] | Ni [%] | Mo [%] | Sn [%] | Sb [%] | Al [%] | S [%] | Mg [%] | Pb [%] | Ti [%] | As [%] | Bi [%] | V [%]
GS 500-7 | 311NF10 | 1 | 673 | 8.26 | 2.35 | -20.92 | 0.37 | 1.1 | 0.019 | 3.632 | 2.596 | 0.353 | 0.187 | 0.09 | 0.037 | 0.031 | 0.01 | 0.023 | 0.004 | 0.009 | 0.019 | 0.052 | 0.002 | 0.012 | 0.005 | 0.001 | 0.004
GS 500-7 | 311NF09 | 1 | 737 | 8.55 | 2.4 | -19.28 | 0.37 | 1.11 | 0.019 | 3.551 | 2.675 | 0.347 | 0.182 | 0.089 | 0.037 | 0.031 | 0.01 | 0.025 | 0.004 | 0.01 | 0.037 | 0.053 | 0.002 | 0.012 | 0.005 | 0.001 | 0.004
GS 500-7 | 341NF03 | 1 | 566 | 8.67 | 1.96 | -35.61 | 0.35 | 1.08 | 0.019 | 3.559 | 2.678 | 0.415 | 0.175 | 0.098 | 0.026 | 0.031 | 0.008 | 0.016 | 0.008 | 0.01 | 0.012 | 0.041 | 0.002 | 0.008 | 0.002 | 0.001 | 0.003
GS 500-7 | 039PF09 | 1 | 538 | 9.48 | 1.56 | -12.43 | 0.28 | 1.05 | 0.016 | 3.441 | 2.681 | 0.392 | 0.129 | 0.079 | 0.026 | 0.027 | 0.008 | 0.012 | 0.004 | 0.008 | 0.007 | 0.037 | 0.002 | 0.009 | 0.002 | 0.001 | 0.003
GS 500-7 | 052PF10 | 1 | 549 | 14.16 | 1.59 | -10.08 | 0.27 | 1.05 | 0.015 | 3.339 | 2.572 | 0.361 | 0.132 | 0.071 | 0.035 | 0.024 | 0.006 | 0.012 | 0.004 | 0.008 | 0.009 | 0.041 | 0.002 | 0.008 | 0.002 | 0.001 | 0.002
GS 500-7 | 264NF01 -1 | 1 | 517 | 10.2 | 1.43 | -15.4 | 0.26 | 1.07 | 0.021 | 3.535 | 2.663 | 0.409 | 0.122 | 0.078 | 0.022 | 0.024 | 0.006 | 0.01 | 0.005 | 0.005 | 0.003 | 0.043 | 0.002 | 0.013 | 0.001 | 0.001 | 0.003
GS 500-7 | 010PF10 | 1 | 573 | 12.07 | 2.24 | -28.55 | 0.36 | 1.09 | 0.018 | 3.565 | 2.617 | 0.398 | 0.176 | 0.095 | 0.045 | 0.033 | 0.01 | 0.02 | 0.006 | 0.006 | 0.015 | 0.037 | 0.002 | 0.009 | 0.007 | 0.001 | 0.003

## Conforme_without_outliers
Recette | Numéro de four | Conforme ? | Rm [MPA] | Moyenne allongement [%] | Impureté [%] | Ferrite [%] | Purete ONO [%] | Purete THIELMANN [%] | Purete MAYER [%] | C [%] | Si [%] | Mn [%] | Cu [%] | Cr [%] | P [%] | Ni [%] | Mo [%] | Sn [%] | Sb [%] | Al [%] | S [%] | Mg [%] | Pb [%] | Ti [%] | As [%] | Bi [%] | V [%]
GS 500-7 | 307NF01 | 1 | 537 | 10.95 | 1.87 | -15.8 | 0.33 | 1.08 | 0.019 | 3.459 | 2.536 | 0.359 | 0.16 | 0.086 | 0.031 | 0.029 | 0.009 | 0.015 | 0.004 | 0.009 | 0.012 | 0.056 | 0.002 | 0.012 | 0.005 | 0.001 | 0.003
GS 500-7 | 299NF07 | 1 | 545 | 14.41 | 1.87 | -17.35 | 0.32 | 1.07 | 0.017 | 3.57 | 2.604 | 0.422 | 0.152 | 0.087 | 0.036 | 0.032 | 0.012 | 0.014 | 0.003 | 0.008 | 0.018 | 0.042 | 0.002 | 0.011 | 0.005 | 0.001 | 0.004
GS 500-7 | 327NF09 | 1 | 550 | 11.43 | 1.95 | -17.73 | 0.35 | 1.07 | 0.017 | 3.327 | 2.495 | 0.382 | 0.172 | 0.092 | 0.036 | 0.031 | 0.012 | 0.014 | 0.003 | 0.008 | 0.022 | 0.035 | 0.002 | 0.011 | 0.008 | 0.001 | 0.004
GS 500-7 | 286NF05 -2 | 1 | 556 | 14.46 | 1.71 | -14.25 | 0.3 | 1.07 | 0.017 | 3.419 | 2.444 | 0.378 | 0.144 | 0.082 | 0.03 | 0.03 | 0.01 | 0.013 | 0.004 | 0.006 | 0.013 | 0.031 | 0.002 | 0.01 | 0.006 | 0.001 | 0.004
GS 500-7 | 251NF03 -1 | 1 | 559 | 9 | 1.75 | -22.38 | 0.33 | 1.08 | 0.021 | 3.416 | 2.517 | 0.393 | 0.149 | 0.102 | 0.024 | 0.03 | 0.008 | 0.014 | 0.006 | 0.008 | 0.007 | 0.038 | 0.002 | 0.012 | 0.003 | 0.001 | 0.003
GS 500-7 | 352NF09 | 1 | 562 | 9.48 | 1.68 | -22.11 | 0.29 | 1.08 | 0.02 | 3.33 | 2.574 | 0.369 | 0.132 | 0.083 | 0.032 | 0.029 | 0.008 | 0.014 | 0.008 | 0.008 | 0.012 | 0.031 | 0.002 | 0.009 | 0.001 | 0.001 | 0.004
GS 500-7 | 307NF02 | 1 | 562 | 11.84 | 1.81 | -13.91 | 0.32 | 1.07 | 0.017 | 3.338 | 2.6 | 0.384 | 0.153 | 0.089 | 0.037 | 0.031 | 0.011 | 0.013 | 0.003 | 0.01 | 0.014 | 0.041 | 0.002 | 0.011 | 0.005 | 0.001 | 0.004
GS 500-7 | 299NF08 | 1 | 576 | 10.33 | 1.88 | -19.49 | 0.32 | 1.07 | 0.017 | 3.375 | 2.608 | 0.431 | 0.158 | 0.085 | 0.033 | 0.032 | 0.012 | 0.014 | 0.003 | 0.009 | 0.011 | 0.044 | 0.002 | 0.011 | 0.005 | 0.001 | 0.004
GS 500-7 | 286NF05 -1 | 1 | 580 | 12.79 | 1.71 | -14.25 | 0.3 | 1.07 | 0.017 | 3.419 | 2.444 | 0.378 | 0.144 | 0.082 | 0.03 | 0.03 | 0.01 | 0.013 | 0.004 | 0.006 | 0.013 | 0.031 | 0.002 | 0.01 | 0.006 | 0.001 | 0.004
GS 500-7 | 286NF04 | 1 | 595 | 12.38 | 1.73 | -16.86 | 0.31 | 1.07 | 0.017 | 3.569 | 2.565 | 0.43 | 0.146 | 0.084 | 0.027 | 0.03 | 0.01 | 0.013 | 0.003 | 0.01 | 0.012 | 0.04 | 0.002 | 0.011 | 0.005 | 0.001 | 0.004
GS 500-7 | 300NF08 | 1 | 603 | 14.45 | 1.75 | -17.08 | 0.31 | 1.08 | 0.018 | 3.585 | 2.596 | 0.414 | 0.141 | 0.083 | 0.035 | 0.034 | 0.01 | 0.013 | 0.004 | 0.013 | 0.01 | 0.057 | 0.002 | 0.011 | 0.006 | 0.001 | 0.004
GS 500-7 | 286NF03 | 1 | 612 | 10.46 | 1.8 | -23.58 | 0.32 | 1.09 | 0.02 | 3.55 | 2.623 | 0.426 | 0.153 | 0.086 | 0.033 | 0.032 | 0.01 | 0.013 | 0.005 | 0.01 | 0.012 | 0.043 | 0.002 | 0.012 | 0.006 | 0.001 | 0.004
GS 500-7 | 341NF06 | 1 | 619 | 8.04 | 1.96 | -27 | 0.35 | 1.07 | 0.017 | 3.472 | 2.593 | 0.384 | 0.175 | 0.097 | 0.028 | 0.031 | 0.009 | 0.016 | 0.006 | 0.009 | 0.01 | 0.052 | 0.002 | 0.008 | 0.002 | 0.001 | 0.004

## Intervale_de_Confiance
Intervalle de Confiance | Impureté [%] | Purete ONO [%] | C [%] | Si [%] | Mn [%] | Cu [%] | Cr [%] | P [%] | Ni [%] | Mo [%] | Sn [%] | Sb [%] | Al [%] | S [%] | Mg [%] | Pb [%] | Ti [%] | As [%] | Bi [%] | V [%]
Borne_inf | 1.748987 | 0.3083475 | 3.391032 | 2.51657 | 0.3810267 | 0.144987 | 0.08384934 | 0.02934689 | 0.02999705 | 0.009241716 | 0.01320917 | 0.003372024 | 0.007661711 | 0.0105061 | 0.03621865 | 0.002 | 0.009977953 | 0.003719772 | 0.001 | 0.003619221
Borne_sup | 1.861783 | 0.3301141 | 3.505738 | 2.590968 | 0.411281 | 0.1594745 | 0.09122759 | 0.03403772 | 0.03169526 | 0.01091213 | 0.0143293 | 0.00524336 | 0.009876751 | 0.01503236 | 0.04701212 | 0.002 | 0.01140666 | 0.005972536 | 0.001 | 0.004073087