## Non Conforme
Recette | Numéro de four | Conforme ? | Rm [MPA] | Moyenne allongement [%] | Impureté [%] | Ferrite [%] | Purete ONO [%] | Purete THIELMANN [%] | Purete MAYER [%] | C [%] | Si [%] | Mn [%] | Cu [%] | Cr [%] | P [%] | Ni [%] | Mo [%] | Sn [%] | Sb [%] | Al [%] | S [%] | Mg [%] | Pb [%] | Ti [%] | As [%] | Bi [%] | V [%]
GS 600-3 | 320NF06 B-J 2 | 0 | 543 | 1.23 | 2.91 | -61.82 | 0.53 | 1.09 | 0.018 | 3.162 | 2.796 | 0.436 | 0.343 | 0.097 | 0.034 | 0.037 | 0.011 | 0.017 | 0.004 | 0.01 | 0.021 | 0.023 | 0.002 | 0.011 | 0.006 | 0.001 | 0.005
GS 600-3 | 320NF06 B-J 8 | 0 | 552 | 1.66 | 2.91 | -61.82 | 0.53 | 1.09 | 0.018 | 3.162 | 2.796 | 0.436 | 0.343 | 0.097 | 0.034 | 0.037 | 0.011 | 0.017 | 0.004 | 0.01 | 0.021 | 0.023 | 0.002 | 0.011 | 0.006 | 0.001 | 0.005
GS 600-3 | 320NF06 | 0 | 569 | 1.96 | 2.91 | -61.82 | 0.53 | 1.09 | 0.018 | 3.162 | 2.796 | 0.436 | 0.343 | 0.097 | 0.034 | 0.037 | 0.011 | 0.017 | 0.004 | 0.01 | 0.021 | 0.023 | 0.002 | 0.011 | 0.006 | 0.001 | 0.005
GS 600-3 | 018PF02 | 0 | 591 | 10.08 | 2.48 | -44.96 | 0.45 | 1.07 | 0.017 | 3.428 | 2.718 | 0.388 | 0.285 | 0.084 | 0.031 | 0.029 | 0.009 | 0.015 | 0.004 | 0.01 | 0.008 | 0.033 | 0.002 | 0.01 | 0.002 | 0.001 | 0.003
GS 600-3 | 310NF10 -2 | 0 | 651 | 2.29 | 3.21 | -51.9 | 0.51 | 1.1 | 0.017 | 3.584 | 2.605 | 0.39 | 0.317 | 0.089 | 0.031 | 0.036 | 0.012 | 0.029 | 0.004 | 0.011 | 0.011 | 0.046 | 0.002 | 0.01 | 0.003 | 0.001 | 0.004
GS 600-3 | 310NF10 | 0 | 658 | 2.44 | 3.21 | -51.9 | 0.51 | 1.1 | 0.017 | 3.584 | 2.605 | 0.39 | 0.317 | 0.089 | 0.031 | 0.036 | 0.012 | 0.029 | 0.004 | 0.011 | 0.011 | 0.046 | 0.002 | 0.01 | 0.003 | 0.001 | 0.004

## Conforme
Recette | Numéro de four | Conforme ? | Rm [MPA] | Moyenne allongement [%] | Impureté [%] | Ferrite [%] | Purete ONO [%] | Purete THIELMANN [%] | Purete MAYER [%] | C [%] | Si [%] | Mn [%] | Cu [%] | Cr [%] | P [%] | Ni [%] | Mo [%] | Sn [%] | Sb [%] | Al [%] | S [%] | Mg [%] | Pb [%] | Ti [%] | As [%] | Bi [%] | V [%]
GS 600-3 | 320NF07 | 1 | 610 | 9.09 | 2.45 | -41.7 | 0.46 | 1.07 | 0.016 | 3.334 | 2.726 | 0.379 | 0.287 | 0.087 | 0.03 | 0.032 | 0.01 | 0.014 | 0.003 | 0.012 | 0.02 | 0.035 | 0.002 | 0.01 | 0.005 | 0.001 | 0.004
GS 600-3 | 324NF09 | 1 | 637 | 5.73 | 2.6 | -47.82 | 0.48 | 1.07 | 0.016 | 3.456 | 2.596 | 0.379 | 0.316 | 0.088 | 0.032 | 0.03 | 0.009 | 0.014 | 0.003 | 0.009 | 0.019 | 0.043 | 0.002 | 0.01 | 0.006 | 0.001 | 0.003
GS 600-3 | 320NF06 B-J 6 | 1 | 639 | 3.74 | 2.91 | -61.82 | 0.53 | 1.09 | 0.018 | 3.162 | 2.796 | 0.436 | 0.343 | 0.097 | 0.034 | 0.037 | 0.011 | 0.017 | 0.004 | 0.01 | 0.021 | 0.023 | 0.002 | 0.011 | 0.006 | 0.001 | 0.005
GS 600-3 | 320NF06 B-J 5 | 1 | 640 | 4.36 | 2.91 | -61.82 | 0.53 | 1.09 | 0.018 | 3.162 | 2.796 | 0.436 | 0.343 | 0.097 | 0.034 | 0.037 | 0.011 | 0.017 | 0.004 | 0.01 | 0.021 | 0.023 | 0.002 | 0.011 | 0.006 | 0.001 | 0.005
GS 600-3 | 320NF06 B-J 3 | 1 | 643 | 4.03 | 2.91 | -61.82 | 0.53 | 1.09 | 0.018 | 3.162 | 2.796 | 0.436 | 0.343 | 0.097 | 0.034 | 0.037 | 0.011 | 0.017 | 0.004 | 0.01 | 0.021 | 0.023 | 0.002 | 0.011 | 0.006 | 0.001 | 0.005
GS 600-3 | 320NF06 B-J 1 | 1 | 644 | 4.37 | 2.91 | -61.82 | 0.53 | 1.09 | 0.018 | 3.162 | 2.796 | 0.436 | 0.343 | 0.097 | 0.034 | 0.037 | 0.011 | 0.017 | 0.004 | 0.01 | 0.021 | 0.023 | 0.002 | 0.011 | 0.006 | 0.001 | 0.005
GS 600-3 | 249NF05 | 1 | 649 | 6.7 | 2.64 | -63.67 | 0.5 | 1.1 | 0.022 | 3.528 | 2.555 | 0.404 | 0.313 | 0.1 | 0.032 | 0.031 | 0.008 | 0.015 | 0.008 | 0.009 | 0.018 | 0.042 | 0.002 | 0.011 | 0.006 | 0.001 | 0.004
GS 600-3 | 320NF06 B-J 4 | 1 | 658 | 3.37 | 2.91 | -61.82 | 0.53 | 1.09 | 0.018 | 3.162 | 2.796 | 0.436 | 0.343 | 0.097 | 0.034 | 0.037 | 0.011 | 0.017 | 0.004 | 0.01 | 0.021 | 0.023 | 0.002 | 0.011 | 0.006 | 0.001 | 0.005
GS 600-3 | 249NF06 | 1 | 660 | 5 | 2.62 | -51.87 | 0.48 | 1.09 | 0.02 | 3.708 | 2.491 | 0.413 | 0.293 | 0.096 | 0.035 | 0.035 | 0.015 | 0.015 | 0.005 | 0.009 | 0.013 | 0.041 | 0.002 | 0.012 | 0.007 | 0.001 | 0.005
GS 600-3 | 334NF06 | 1 | 666 | 5.99 | 2.46 | -46.89 | 0.47 | 1.07 | 0.016 | 3.453 | 2.793 | 0.4 | 0.302 | 0.09 | 0.032 | 0.029 | 0.009 | 0.012 | 0.003 | 0.012 | 0.018 | 0.044 | 0.002 | 0.01 | 0.006 | 0.001 | 0.003
GS 600-3 | 334NF05 | 1 | 668 | 5.99 | 2.44 | -50.44 | 0.46 | 1.07 | 0.018 | 3.546 | 2.58 | 0.396 | 0.294 | 0.089 | 0.029 | 0.03 | 0.009 | 0.013 | 0.005 | 0.01 | 0.007 | 0.04 | 0.002 | 0.01 | 0.001 | 0.001 | 0.004
GS 600-3 | 310NF11 | 1 | 669 | 3.25 | 3.2 | -57.87 | 0.51 | 1.11 | 0.018 | 3.679 | 2.612 | 0.414 | 0.321 | 0.092 | 0.033 | 0.03 | 0.01 | 0.028 | 0.005 | 0.01 | 0.013 | 0.043 | 0.002 | 0.01 | 0.004 | 0.001 | 0.004
GS 600-3 | 044PF03 | 1 | 672 | 9.86 | 2.43 | -58.18 | 0.47 | 1.08 | 0.02 | 3.415 | 2.698 | 0.382 | 0.297 | 0.092 | 0.027 | 0.033 | 0.008 | 0.013 | 0.008 | 0.01 | 0.009 | 0.031 | 0.002 | 0.009 | 0.003 | 0.001 | 0.003
GS 600-3 | 326NF12 | 1 | 675 | 4.95 | 2.55 | -46.28 | 0.48 | 1.07 | 0.016 | 3.515 | 2.831 | 0.363 | 0.316 | 0.085 | 0.026 | 0.029 | 0.008 | 0.014 | 0.003 | 0.012 | 0.01 | 0.044 | 0.002 | 0.01 | 0.004 | 0.001 | 0.003
GS 600-3 | 270NF12 -4 | 1 | 679 | 6.3 | 2.57 | -54.8 | 0.46 | 1.09 | 0.02 | 3.375 | 2.6 | 0.363 | 0.303 | 0.085 | 0.029 | 0.024 | 0.012 | 0.015 | 0.007 | 0.009 | 0.013 | 0.052 | 0.002 | 0.01 | 0.004 | 0.001 | 0.004
GS 600-3 | 334NF04 | 1 | 683 | 5.14 | 2.47 | -52.97 | 0.48 | 1.06 | 0.017 | 3.437 | 2.606 | 0.385 | 0.311 | 0.089 | 0.031 | 0.032 | 0.007 | 0.012 | 0.005 | 0.011 | 0.008 | 0.044 | 0.002 | 0.009 | 0.002 | 0.001 | 0.003
GS 600-3 | 291NF04 | 1 | 691 | 11.49 | 2.39 | -47.06 | 0.46 | 1.07 | 0.018 | 3.372 | 2.609 | 0.401 | 0.289 | 0.089 | 0.029 | 0.032 | 0.009 | 0.012 | 0.004 | 0.011 | 0.011 | 0.049 | 0.002 | 0.011 | 0.005 | 0.001 | 0.004
GS 600-3 | 277NF04 | 1 | 694 | 9.4 | 2.8 | -64.31 | 0.51 | 1.11 | 0.022 | 3.403 | 2.609 | 0.429 | 0.318 | 0.099 | 0.038 | 0.029 | 0.01 | 0.017 | 0.007 | 0.01 | 0.014 | 0.047 | 0.002 | 0.012 | 0.011 | 0.001 | 0.005
GS 600-3 | 277NF03 | 1 | 698 | 4.3 | 2.67 | -65.4 | 0.49 | 1.11 | 0.023 | 3.464 | 2.657 | 0.433 | 0.308 | 0.094 | 0.031 | 0.028 | 0.009 | 0.016 | 0.008 | 0.01 | 0.009 | 0.044 | 0.002 | 0.012 | 0.006 | 0.001 | 0.005
GS 600-3 | 324NF10 | 1 | 698 | 6.93 | 2.84 | -55.07 | 0.53 | 1.07 | 0.016 | 3.529 | 2.577 | 0.371 | 0.354 | 0.095 | 0.033 | 0.032 | 0.01 | 0.015 | 0.003 | 0.01 | 0.02 | 0.053 | 0.002 | 0.01 | 0.007 | 0.001 | 0.004
GS 600-3 | 299NF11 | 1 | 699 | 9.92 | 2.79 | -56.78 | 0.52 | 1.08 | 0.017 | 3.476 | 2.644 | 0.437 | 0.332 | 0.097 | 0.031 | 0.035 | 0.014 | 0.015 | 0.003 | 0.011 | 0.014 | 0.042 | 0.002 | 0.011 | 0.006 | 0.001 | 0.004
GS 600-3 | 291NF05 | 1 | 702 | 10.29 | 2.67 | -61.37 | 0.5 | 1.08 | 0.019 | 3.411 | 2.56 | 0.435 | 0.328 | 0.093 | 0.029 | 0.032 | 0.009 | 0.014 | 0.005 | 0.009 | 0.011 | 0.043 | 0.002 | 0.011 | 0.005 | 0.001 | 0.004
GS 600-3 | 270NF12 -3 | 1 | 704 | 10.2 | 2.57 | -54.8 | 0.46 | 1.09 | 0.02 | 3.375 | 2.6 | 0.363 | 0.303 | 0.085 | 0.029 | 0.024 | 0.012 | 0.015 | 0.007 | 0.009 | 0.013 | 0.052 | 0.002 | 0.01 | 0.004 | 0.001 | 0.004
GS 600-3 | 270NF13 -1 | 1 | 709 | 7.9 | 2.42 | -46.94 | 0.44 | 1.08 | 0.019 | 3.249 | 2.638 | 0.364 | 0.292 | 0.079 | 0.026 | 0.023 | 0.007 | 0.014 | 0.005 | 0.01 | 0.013 | 0.038 | 0.002 | 0.011 | 0.002 | 0.001 | 0.003
GS 600-3 | 270NF13 -4 | 1 | 711 | 7 | 2.42 | -46.94 | 0.44 | 1.08 | 0.019 | 3.249 | 2.638 | 0.364 | 0.292 | 0.079 | 0.026 | 0.023 | 0.007 | 0.014 | 0.005 | 0.01 | 0.013 | 0.038 | 0.002 | 0.011 | 0.002 | 0.001 | 0.003
GS 600-3 | 270NF12 -1 | 1 | 714 | 8.1 | 2.57 | -54.8 | 0.46 | 1.09 | 0.02 | 3.375 | 2.6 | 0.363 | 0.303 | 0.085 | 0.029 | 0.024 | 0.012 | 0.015 | 0.007 | 0.009 | 0.013 | 0.052 | 0.002 | 0.01 | 0.004 | 0.001 | 0.004
GS 600-3 | 282NF07 | 1 | 715 | 10.34 | 2.66 | -51.88 | 0.49 | 1.09 | 0.02 | 3.527 | 2.673 | 0.378 | 0.309 | 0.096 | 0.03 | 0.031 | 0.011 | 0.016 | 0.005 | 0.01 | 0.007 | 0.049 | 0.002 | 0.012 | 0.004 | 0.001 | 0.004
GS 600-3 | 282NF06 | 1 | 716 | 8.48 | 2.66 | -51.65 | 0.5 | 1.09 | 0.02 | 3.321 | 2.615 | 0.38 | 0.307 | 0.104 | 0.03 | 0.033 | 0.012 | 0.016 | 0.005 | 0.012 | 0.008 | 0.046 | 0.002 | 0.012 | 0.005 | 0.001 | 0.005
GS 600-3 | 044PF02 | 1 | 718 | 7.51 | 2.51 | -47.67 | 0.46 | 1.07 | 0.017 | 3.488 | 2.576 | 0.354 | 0.3 | 0.083 | 0.033 | 0.031 | 0.009 | 0.014 | 0.005 | 0.007 | 0.014 | 0.036 | 0.002 | 0.009 | 0.004 | 0.001 | 0.003
GS 600-3 | 270NF13 -3 | 1 | 724 | 6.9 | 2.42 | -46.94 | 0.44 | 1.08 | 0.019 | 3.249 | 2.638 | 0.364 | 0.292 | 0.079 | 0.026 | 0.023 | 0.007 | 0.014 | 0.005 | 0.01 | 0.013 | 0.038 | 0.002 | 0.011 | 0.002 | 0.001 | 0.003
GS 600-3 | 270NF11 -4 | 1 | 726 | 7.8 | 2.6 | -53.33 | 0.47 | 1.09 | 0.02 | 3.319 | 2.606 | 0.377 | 0.303 | 0.087 | 0.029 | 0.027 | 0.009 | 0.016 | 0.006 | 0.009 | 0.014 | 0.042 | 0.002 | 0.011 | 0.003 | 0.001 | 0.004
GS 600-3 | 270NF13 -2 | 1 | 726 | 9.3 | 2.42 | -46.94 | 0.44 | 1.08 | 0.019 | 3.249 | 2.638 | 0.364 | 0.292 | 0.079 | 0.026 | 0.023 | 0.007 | 0.014 | 0.005 | 0.01 | 0.013 | 0.038 | 0.002 | 0.011 | 0.002 | 0.001 | 0.003
GS 600-3 | 299NF10 | 1 | 728 | 5.65 | 2.8 | -54.66 | 0.51 | 1.08 | 0.017 | 3.315 | 2.73 | 0.426 | 0.327 | 0.093 | 0.033 | 0.034 | 0.013 | 0.016 | 0.003 | 0.012 | 0.015 | 0.056 | 0.002 | 0.011 | 0.005 | 0.001 | 0.005
GS 600-3 | 291NF03 | 1 | 735 | 9.33 | 2.56 | -54.99 | 0.49 | 1.08 | 0.02 | 3.398 | 2.6 | 0.406 | 0.311 | 0.092 | 0.032 | 0.033 | 0.009 | 0.013 | 0.005 | 0.01 | 0.013 | 0.045 | 0.002 | 0.012 | 0.005 | 0.001 | 0.004
GS 600-3 | 270NF12 -2 | 1 | 738 | 7.3 | 2.57 | -54.8 | 0.46 | 1.09 | 0.02 | 3.375 | 2.6 | 0.363 | 0.303 | 0.085 | 0.029 | 0.024 | 0.012 | 0.015 | 0.007 | 0.009 | 0.013 | 0.052 | 0.002 | 0.01 | 0.004 | 0.001 | 0.004
GS 600-3 | 044PF04 | 1 | 759 | 6.69 | 2.55 | -55.48 | 0.48 | 1.08 | 0.018 | 3.511 | 2.646 | 0.384 | 0.31 | 0.086 | 0.027 | 0.031 | 0.011 | 0.014 | 0.006 | 0.01 | 0.017 | 0.037 | 0.002 | 0.009 | 0.005 | 0.001 | 0.003
GS 600-3 | 270NF11 -3 | 1 | 789 | 6.7 | 2.6 | -53.33 | 0.47 | 1.09 | 0.02 | 3.319 | 2.606 | 0.377 | 0.303 | 0.087 | 0.029 | 0.027 | 0.009 | 0.016 | 0.006 | 0.009 | 0.014 | 0.042 | 0.002 | 0.011 | 0.003 | 0.001 | 0.004
GS 600-3 | 270NF11 -1 | 1 | 801 | 5.7 | 2.6 | -53.33 | 0.47 | 1.09 | 0.02 | 3.319 | 2.606 | 0.377 | 0.303 | 0.087 | 0.029 | 0.027 | 0.009 | 0.016 | 0.006 | 0.009 | 0.014 | 0.042 | 0.002 | 0.011 | 0.003 | 0.001 | 0.004
GS 600-3 | 270NF11 -2 | 1 | 801 | 5.9 | 2.6 | -53.33 | 0.47 | 1.09 | 0.02 | 3.319 | 2.606 | 0.377 | 0.303 | 0.087 | 0.029 | 0.027 | 0.009 | 0.016 | 0.006 | 0.009 | 0.014 | 0.042 | 0.002 | 0.011 | 0.003 | 0.001 | 0.004

## Conforme_with_outliers
Recette | Numéro de four | Conforme ? | Rm [MPA] | Moyenne allongement [%] | Impureté [%] | Ferrite [%] | Purete ONO [%] | Purete THIELMANN [%] | Purete MAYER [%] | C [%] | Si [%] | Mn [%] | Cu [%] | Cr [%] | P [%] | Ni [%] | Mo [%] | Sn [%] | Sb [%] | Al [%] | S [%] | Mg [%] | Pb [%] | Ti [%] | As [%] | Bi [%] | V [%]
GS 600-3 | 310NF11 | 1 | 669 | 3.25 | 3.2 | -57.87 | 0.51 | 1.11 | 0.018 | 3.679 | 2.612 | 0.414 | 0.321 | 0.092 | 0.033 | 0.03 | 0.01 | 0.028 | 0.005 | 0.01 | 0.013 | 0.043 | 0.002 | 0.01 | 0.004 | 0.001 | 0.004
GS 600-3 | 334NF04 | 1 | 683 | 5.14 | 2.47 | -52.97 | 0.48 | 1.06 | 0.017 | 3.437 | 2.606 | 0.385 | 0.311 | 0.089 | 0.031 | 0.032 | 0.007 | 0.012 | 0.005 | 0.011 | 0.008 | 0.044 | 0.002 | 0.009 | 0.002 | 0.001 | 0.003
GS 600-3 | 277NF04 | 1 | 694 | 9.4 | 2.8 | -64.31 | 0.51 | 1.11 | 0.022 | 3.403 | 2.609 | 0.429 | 0.318 | 0.099 | 0.038 | 0.029 | 0.01 | 0.017 | 0.007 | 0.01 | 0.014 | 0.047 | 0.002 | 0.012 | 0.011 | 0.001 | 0.005
GS 600-3 | 277NF03 | 1 | 698 | 4.3 | 2.67 | -65.4 | 0.49 | 1.11 | 0.023 | 3.464 | 2.657 | 0.433 | 0.308 | 0.094 | 0.031 | 0.028 | 0.009 | 0.016 | 0.008 | 0.01 | 0.009 | 0.044 | 0.002 | 0.012 | 0.006 | 0.001 | 0.005

## Conforme_without_outliers
Recette | Numéro de four | Conforme ? | Rm [MPA] | Moyenne allongement [%] | Impureté [%] | Ferrite [%] | Purete ONO [%] | Purete THIELMANN [%] | Purete MAYER [%] | C [%] | Si [%] | Mn [%] | Cu [%] | Cr [%] | P [%] | Ni [%] | Mo [%] | Sn [%] | Sb [%] | Al [%] | S [%] | Mg [%] | Pb [%] | Ti [%] | As [%] | Bi [%] | V [%]
GS 600-3 | 320NF07 | 1 | 610 | 9.09 | 2.45 | -41.7 | 0.46 | 1.07 | 0.016 | 3.334 | 2.726 | 0.379 | 0.287 | 0.087 | 0.03 | 0.032 | 0.01 | 0.014 | 0.003 | 0.012 | 0.02 | 0.035 | 0.002 | 0.01 | 0.005 | 0.001 | 0.004
GS 600-3 | 324NF09 | 1 | 637 | 5.73 | 2.6 | -47.82 | 0.48 | 1.07 | 0.016 | 3.456 | 2.596 | 0.379 | 0.316 | 0.088 | 0.032 | 0.03 | 0.009 | 0.014 | 0.003 | 0.009 | 0.019 | 0.043 | 0.002 | 0.01 | 0.006 | 0.001 | 0.003
GS 600-3 | 320NF06 B-J 6 | 1 | 639 | 3.74 | 2.91 | -61.82 | 0.53 | 1.09 | 0.018 | 3.162 | 2.796 | 0.436 | 0.343 | 0.097 | 0.034 | 0.037 | 0.011 | 0.017 | 0.004 | 0.01 | 0.021 | 0.023 | 0.002 | 0.011 | 0.006 | 0.001 | 0.005
GS 600-3 | 320NF06 B-J 5 | 1 | 640 | 4.36 | 2.91 | -61.82 | 0.53 | 1.09 | 0.018 | 3.162 | 2.796 | 0.436 | 0.343 | 0.097 | 0.034 | 0.037 | 0.011 | 0.017 | 0.004 | 0.01 | 0.021 | 0.023 | 0.002 | 0.011 | 0.006 | 0.001 | 0.005
GS 600-3 | 320NF06 B-J 3 | 1 | 643 | 4.03 | 2.91 | -61.82 | 0.53 | 1.09 | 0.018 | 3.162 | 2.796 | 0.436 | 0.343 | 0.097 | 0.034 | 0.037 | 0.011 | 0.017 | 0.004 | 0.01 | 0.021 | 0.023 | 0.002 | 0.011 | 0.006 | 0.001 | 0.005
GS 600-3 | 320NF06 B-J 1 | 1 | 644 | 4.37 | 2.91 | -61.82 | 0.53 | 1.09 | 0.018 | 3.162 | 2.796 | 0.436 | 0.343 | 0.097 | 0.034 | 0.037 | 0.011 | 0.017 | 0.004 | 0.01 | 0.021 | 0.023 | 0.002 | 0.011 | 0.006 | 0.001 | 0.005
GS 600-3 | 249NF05 | 1 | 649 | 6.7 | 2.64 | -63.67 | 0.5 | 1.1 | 0.022 | 3.528 | 2.555 | 0.404 | 0.313 | 0.1 | 0.032 | 0.031 | 0.008 | 0.015 | 0.008 | 0.009 | 0.018 | 0.042 | 0.002 | 0.011 | 0.006 | 0.001 | 0.004
GS 600-3 | 320NF06 B-J 4 | 1 | 658 | 3.37 | 2.91 | -61.82 | 0.53 | 1.09 | 0.018 | 3.162 | 2.796 | 0.436 | 0.343 | 0.097 | 0.034 | 0.037 | 0.011 | 0.017 | 0.004 | 0.01 | 0.021 | 0.023 | 0.002 | 0.011 | 0.006 | 0.001 | 0.005
GS 600-3 | 249NF06 | 1 | 660 | 5 | 2.62 | -51.87 | 0.48 | 1.09 | 0.02 | 3.708 | 2.491 | 0.413 | 0.293 | 0.096 | 0.035 | 0.035 | 0.015 | 0.015 | 0.005 | 0.009 | 0.013 | 0.041 | 0.002 | 0.012 | 0.007 | 0.001 | 0.005
GS 600-3 | 334NF06 | 1 | 666 | 5.99 | 2.46 | -46.89 | 0.47 | 1.07 | 0.016 | 3.453 | 2.793 | 0.4 | 0.302 | 0.09 | 0.032 | 0.029 | 0.009 | 0.012 | 0.003 | 0.012 | 0.018 | 0.044 | 0.002 | 0.01 | 0.006 | 0.001 | 0.003
GS 600-3 | 334NF05 | 1 | 668 | 5.99 | 2.44 | -50.44 | 0.46 | 1.07 | 0.018 | 3.546 | 2.58 | 0.396 | 0.294 | 0.089 | 0.029 | 0.03 | 0.009 | 0.013 | 0.005 | 0.01 | 0.007 | 0.04 | 0.002 | 0.01 | 0.001 | 0.001 | 0.004
GS 600-3 | 044PF03 | 1 | 672 | 9.86 | 2.43 | -58.18 | 0.47 | 1.08 | 0.02 | 3.415 | 2.698 | 0.382 | 0.297 | 0.092 | 0.027 | 0.033 | 0.008 | 0.013 | 0.008 | 0.01 | 0.009 | 0.031 | 0.002 | 0.009 | 0.003 | 0.001 | 0.003
GS 600-3 | 326NF12 | 1 | 675 | 4.95 | 2.55 | -46.28 | 0.48 | 1.07 | 0.016 | 3.515 | 2.831 | 0.363 | 0.316 | 0.085 | 0.026 | 0.029 | 0.008 | 0.014 | 0.003 | 0.012 | 0.01 | 0.044 | 0.002 | 0.01 | 0.004 | 0.001 | 0.003
GS 600-3 | 270NF12 -4 | 1 | 679 | 6.3 | 2.57 | -54.8 | 0.46 | 1.09 | 0.02 | 3.375 | 2.6 | 0.363 | 0.303 | 0.085 | 0.029 | 0.024 | 0.012 | 0.015 | 0.007 | 0.009 | 0.013 | 0.052 | 0.002 | 0.01 | 0.004 | 0.001 | 0.004
GS 600-3 | 291NF04 | 1 | 691 | 11.49 | 2.39 | -47.06 | 0.46 | 1.07 | 0.018 | 3.372 | 2.609 | 0.401 | 0.289 | 0.089 | 0.029 | 0.032 | 0.009 | 0.012 | 0.004 | 0.011 | 0.011 | 0.049 | 0.002 | 0.011 | 0.005 | 0.001 | 0.004
GS 600-3 | 324NF10 | 1 | 698 | 6.93 | 2.84 | -55.07 | 0.53 | 1.07 | 0.016 | 3.529 | 2.577 | 0.371 | 0.354 | 0.095 | 0.033 | 0.032 | 0.01 | 0.015 | 0.003 | 0.01 | 0.02 | 0.053 | 0.002 | 0.01 | 0.007 | 0.001 | 0.004
GS 600-3 | 299NF11 | 1 | 699 | 9.92 | 2.79 | -56.78 | 0.52 | 1.08 | 0.017 | 3.476 | 2.644 | 0.437 | 0.332 | 0.097 | 0.031 | 0.035 | 0.014 | 0.015 | 0.003 | 0.011 | 0.014 | 0.042 | 0.002 | 0.011 | 0.006 | 0.001 | 0.004
GS 600-3 | 291NF05 | 1 | 702 | 10.29 | 2.67 | -61.37 | 0.5 | 1.08 | 0.019 | 3.411 | 2.56 | 0.435 | 0.328 | 0.093 | 0.029 | 0.032 | 0.009 | 0.014 | 0.005 | 0.009 | 0.011 | 0.043 | 0.002 | 0.011 | 0.005 | 0.001 | 0.004
GS 600-3 | 270NF12 -3 | 1 | 704 | 10.2 | 2.57 | -54.8 | 0.46 | 1.09 | 0.02 | 3.375 | 2.6 | 0.363 | 0.303 | 0.085 | 0.029 | 0.024 | 0.012 | 0.015 | 0.007 | 0.009 | 0.013 | 0.052 | 0.002 | 0.01 | 0.004 | 0.001 | 0.004
GS 600-3 | 270NF13 -1 | 1 | 709 | 7.9 | 2.42 | -46.94 | 0.44 | 1.08 | 0.019 | 3.249 | 2.638 | 0.364 | 0.292 | 0.079 | 0.026 | 0.023 | 0.007 | 0.014 | 0.005 | 0.01 | 0.013 | 0.038 | 0.002 | 0.011 | 0.002 | 0.001 | 0.003
GS 600-3 | 270NF13 -4 | 1 | 711 | 7 | 2.42 | -46.94 | 0.44 | 1.08 | 0.019 | 3.249 | 2.638 | 0.364 | 0.292 | 0.079 | 0.026 | 0.023 | 0.007 | 0.014 | 0.005 | 0.01 | 0.013 | 0.038 | 0.002 | 0.011 | 0.002 | 0.001 | 0.003
GS 600-3 | 270NF12 -1 | 1 | 714 | 8.1 | 2.57 | -54.8 | 0.46 | 1.09 | 0.02 | 3.375 | 2.6 | 0.363 | 0.303 | 0.085 | 0.029 | 0.024 | 0.012 | 0.015 | 0.007 | 0.009 | 0.013 | 0.052 | 0.002 | 0.01 | 0.004 | 0.001 | 0.004
GS 600-3 | 282NF07 | 1 | 715 | 10.34 | 2.66 | -51.88 | 0.49 | 1.09 | 0.02 | 3.527 | 2.673 | 0.378 | 0.309 | 0.096 | 0.03 | 0.031 | 0.011 | 0.016 | 0.005 | 0.01 | 0.007 | 0.049 | 0.002 | 0.012 | 0.004 | 0.001 | 0.004
GS 600-3 | 282NF06 | 1 | 716 | 8.48 | 2.66 | -51.65 | 0.5 | 1.09 | 0.02 | 3.321 | 2.615 | 0.38 | 0.307 | 0.104 | 0.03 | 0.033 | 0.012 | 0.016 | 0.005 | 0.012 | 0.008 | 0.046 | 0.002 | 0.012 | 0.005 | 0.001 | 0.005
GS 600-3 | 044PF02 | 1 | 718 | 7.51 | 2.51 | -47.67 | 0.46 | 1.07 | 0.017 | 3.488 | 2.576 | 0.354 | 0.3 | 0.083 | 0.033 | 0.031 | 0.009 | 0.014 | 0.005 | 0.007 | 0.014 | 0.036 | 0.002 | 0.009 | 0.004 | 0.001 | 0.003
GS 600-3 | 270NF13 -3 | 1 | 724 | 6.9 | 2.42 | -46.94 | 0.44 | 1.08 | 0.019 | 3.249 | 2.638 | 0.364 | 0.292 | 0.079 | 0.026 | 0.023 | 0.007 | 0.014 | 0.005 | 0.01 | 0.013 | 0.038 | 0.002 | 0.011 | 0.002 | 0.001 | 0.003
GS 600-3 | 270NF11 -4 | 1 | 726 | 7.8 | 2.6 | -53.33 | 0.47 | 1.09 | 0.02 | 3.319 | 2.606 | 0.377 | 0.303 | 0.087 | 0.029 | 0.027 | 0.009 | 0.016 | 0.006 | 0.009 | 0.014 | 0.042 | 0.002 | 0.011 | 0.003 | 0.001 | 0.004
GS 600-3 | 270NF13 -2 | 1 | 726 | 9.3 | 2.42 | -46.94 | 0.44 | 1.08 | 0.019 | 3.249 | 2.638 | 0.364 | 0.292 | 0.079 | 0.026 | 0.023 | 0.007 | 0.014 | 0.005 | 0.01 | 0.013 | 0.038 | 0.002 | 0.011 | 0.002 | 0.001 | 0.003
GS 600-3 | 299NF10 | 1 | 728 | 5.65 | 2.8 | -54.66 | 0.51 | 1.08 | 0.017 | 3.315 | 2.73 | 0.426 | 0.327 | 0.093 | 0.033 | 0.034 | 0.013 | 0.016 | 0.003 | 0.012 | 0.015 | 0.056 | 0.002 | 0.011 | 0.005 | 0.001 | 0.005
GS 600-3 | 291NF03 | 1 | 735 | 9.33 | 2.56 | -54.99 | 0.49 | 1.08 | 0.02 | 3.398 | 2.6 | 0.406 | 0.311 | 0.092 | 0.032 | 0.033 | 0.009 | 0.013 | 0.005 | 0.01 | 0.013 | 0.045 | 0.002 | 0.012 | 0.005 | 0.001 | 0.004
GS 600-3 | 270NF12 -2 | 1 | 738 | 7.3 | 2.57 | -54.8 | 0.46 | 1.09 | 0.02 | 3.375 | 2.6 | 0.363 | 0.303 | 0.085 | 0.029 | 0.024 | 0.012 | 0.015 | 0.007 | 0.009 | 0.013 | 0.052 | 0.002 | 0.01 | 0.004 | 0.001 | 0.004
GS 600-3 | 044PF04 | 1 | 759 | 6.69 | 2.55 | -55.48 | 0.48 | 1.08 | 0.018 | 3.511 | 2.646 | 0.384 | 0.31 | 0.086 | 0.027 | 0.031 | 0.011 | 0.014 | 0.006 | 0.01 | 0.017 | 0.037 | 0.002 | 0.009 | 0.005 | 0.001 | 0.003
GS 600-3 | 270NF11 -3 | 1 | 789 | 6.7 | 2.6 | -53.33 | 0.47 | 1.09 | 0.02 | 3.319 | 2.606 | 0.377 | 0.303 | 0.087 | 0.029 | 0.027 | 0.009 | 0.016 | 0.006 | 0.009 | 0.014 | 0.042 | 0.002 | 0.011 | 0.003 | 0.001 | 0.004
GS 600-3 | 270NF11 -1 | 1 | 801 | 5.7 | 2.6 | -53.33 | 0.47 | 1.09 | 0.02 | 3.319 | 2.606 | 0.377 | 0.303 | 0.087 | 0.029 | 0.027 | 0.009 | 0.016 | 0.006 | 0.009 | 0.014 | 0.042 | 0.002 | 0.011 | 0.003 | 0.001 | 0.004
GS 600-3 | 270NF11 -2 | 1 | 801 | 5.9 | 2.6 | -53.33 | 0.47 | 1.09 | 0.02 | 3.319 | 2.606 | 0.377 | 0.303 | 0.087 | 0.029 | 0.027 | 0.009 | 0.016 | 0.006 | 0.009 | 0.014 | 0.042 | 0.002 | 0.011 | 0.003 | 0.001 | 0.004

## Intervale_de_Confiance
Intervalle de Confiance | Impureté [%] | Purete ONO [%] | C [%] | Si [%] | Mn [%] | Cu [%] | Cr [%] | P [%] | Ni [%] | Mo [%] | Sn [%] | Sb [%] | Al [%] | S [%] | Mg [%] | Pb [%] | Ti [%] | As [%] | Bi [%] | V [%]
Borne_inf | 2.558979 | 0.4719746 | 3.322626 | 2.623031 | 0.3813663 | 0.3047316 | 0.08759538 | 0.02922705 | 0.02851654 | 0.009312976 | 0.01437751 | 0.004468184 | 0.009529132 | 0.01312813 | 0.03738094 | 0.002 | 0.01038154 | 0.003886802 | 0.001 | 0.00369371
Borne_sup | 2.671306 | 0.4920254 | 3.41366 | 2.683026 | 0.4005766 | 0.3176684 | 0.09206177 | 0.0311158 | 0.03171203 | 0.01068702 | 0.01533678 | 0.005474673 | 0.01029944 | 0.01595758 | 0.04370477 | 0.002 | 0.01093275 | 0.004970341 | 0.001 | 0.004192004