## GS 450-10
Article | Prix | Proportion | Valeur (/T) | ONO | Impurete | C | Si | Mn | Cu | Cr | P | Ni | Mo | Sn | Sb | Al | S | Mg | Pb | Ti | As | Bi | V
13 Retour Bleu | 530 | 0.3 | 159 |  |  | 3.65 | 2.64 | 0.22 | 0.06 | 0.05 | 0.03 | 0.01 | 0.01 | 0.02 | 0.01 | 0.01 | 0.01 | 0.05 | 0 | 0.01 | 0.001 | 0 | 0.01
FDN1207 E8C | 453 | 0.2265014 | 102.6051 |  |  | 0.1 | 0.02 | 0.45 | 0.01 | 0.04 | 0.01 | 0.02 | 0 | 0 | 0 | 0.03 | 0 | 0 | 0 | 0 | 0 | 0 | 0
FDN0609 FONTE D'AFFINAGE | 530 | 0.2256936 | 119.6176 |  |  | 4.25 | 0.763 | 0.038 | 0.001 | 0.019 | 0.027 | 0.002 | 0.007 | 0.001 | 0.003 | 0.003 | 0.014 | 0.004 | 0.005 | 0.011 | 0.001 | 0.004 | 0
FDN1204. FRITE HAUT SILICIUM | 507 | 0.1383501 | 70.14351 |  |  | 0.1 | 3 | 0.15 | 0.125 | 0.035 | 0.01 | 0.013 | 0.001 | 0.058 | 0.007 | 0.036 | 0.017 | 0.001 | 0.002 | 0.004 | 0.005 | 0.002 | 0
FDN0184 Disque | 430 | 0.08943446 | 38.45682 |  |  | 3.5 | 1.9 | 0.45 | 0.2 | 0.16 | 0.04 | 0 | 0 | 0 | 0 | 0 | 0.16 | 0 | 0 | 0 | 0 | 0 | 0
FDN1212 CARBONE 98-95 2-10MM | 856 | 0.01273663 | 10.90255 |  |  | 90 | 0 | 0 | 0 | 0 | 0 | 0 | 0 | 0 | 0 | 0 | 0 | 0 | 0 | 0 | 0 | 0 | 0
92655248 ferro silicum 75 en vrac | 1520 | 0.007283867 | 11.07148 |  |  | 0 | 75 | 0 | 0 | 0 | 0 | 0 | 0 | 0 | 0 | 0 | 0 | 0 | 0 | 0 | 0 | 0 | 0
Resultats |  | 1 | 511.7971 | 0.1601377 | 1.143055 | 3.55 | 2.1 | 0.2375 | 0.05567136 | 0.0475 | 0.02231962 | 0.009779966 | 0.004718205 | 0.01425 | 0.004645531 | 0.01545273 | 0.02282117 | 0.01604112 | 0.001405168 | 0.00603603 | 0.001217444 | 0.001179474 | 0.003

## GS 400-15
Article | Prix | Proportion | Valeur (/T) | ONO | Impurete | C | Si | Mn | Cu | Cr | P | Ni | Mo | Sn | Sb | Al | S | Mg | Pb | Ti | As | Bi | V
13 Retour Bleu | 530 | 0.4 | 212 |  |  | 3.65 | 2.64 | 0.22 | 0.06 | 0.05 | 0.03 | 0.01 | 0.01 | 0.02 | 0.01 | 0.01 | 0.01 | 0.05 | 0 | 0.01 | 0.001 | 0 | 0.01
FDN1207 E8C | 453 | 0.2861111 | 129.6083 |  |  | 0.1 | 0.02 | 0.45 | 0.01 | 0.04 | 0.01 | 0.02 | 0 | 0 | 0 | 0.03 | 0 | 0 | 0 | 0 | 0 | 0 | 0
FDN0609 FONTE D'AFFINAGE | 530 | 0.2012504 | 106.6627 |  |  | 4.25 | 0.763 | 0.038 | 0.001 | 0.019 | 0.027 | 0.002 | 0.007 | 0.001 | 0.003 | 0.003 | 0.014 | 0.004 | 0.005 | 0.011 | 0.001 | 0.004 | 0
FDN1204. FRITE HAUT SILICIUM | 507 | 0.05660699 | 28.69974 |  |  | 0.1 | 3 | 0.15 | 0.125 | 0.035 | 0.01 | 0.013 | 0.001 | 0.058 | 0.007 | 0.036 | 0.017 | 0.001 | 0.002 | 0.004 | 0.005 | 0.002 | 0
FDN0184 Disque | 430 | 0.03802546 | 16.35095 |  |  | 3.5 | 1.9 | 0.45 | 0.2 | 0.16 | 0.04 | 0 | 0 | 0 | 0 | 0 | 0.16 | 0 | 0 | 0 | 0 | 0 | 0
FDN1212 CARBONE 98-95 2-10MM | 856 | 0.01185917 | 10.15145 |  |  | 90 | 0 | 0 | 0 | 0 | 0 | 0 | 0 | 0 | 0 | 0 | 0 | 0 | 0 | 0 | 0 | 0 | 0
92655248 ferro silicum 75 en vrac | 1520 | 0.005902059 | 8.971129 |  |  | 0 | 75 | 0 | 0 | 0 | 0 | 0 | 0 | 0 | 0 | 0 | 0 | 0 | 0 | 0 | 0 | 0 | 0
FDN0263 Cuivre | 7550 | 0.0002448958 | 1.848964 |  |  | 0 | 0 | 0 | 100 | 0 | 0 | 0 | 0 | 0 | 0 | 0 | 0 | 0 | 0 | 0 | 0 | 0 | 0
Resultats |  | 1 | 514.2932 | 0.1654986 | 1.099339 | 3.55 | 1.9 | 0.25 | 0.06623291 | 0.04333352 | 0.02238196 | 0.01086061 | 0.00546536 | 0.01148446 | 0.005 | 0.01522493 | 0.0138639 | 0.02086161 | 0.001119466 | 0.006440182 | 0.0008842853 | 0.0009182154 | 0.004

## GS 500-7
Article | Prix | Proportion | Valeur (/T) | ONO | Impurete | C | Si | Mn | Cu | Cr | P | Ni | Mo | Sn | Sb | Al | S | Mg | Pb | Ti | As | Bi | V
13 Retour Bleu | 530 | 0.2899473 | 153.672 |  |  | 3.65 | 2.64 | 0.22 | 0.06 | 0.05 | 0.03 | 0.01 | 0.01 | 0.02 | 0.01 | 0.01 | 0.01 | 0.05 | 0 | 0.01 | 0.001 | 0 | 0.01
FDN0609 FONTE D'AFFINAGE | 530 | 0.284043 | 150.5428 |  |  | 4.25 | 0.763 | 0.038 | 0.001 | 0.019 | 0.027 | 0.002 | 0.007 | 0.001 | 0.003 | 0.003 | 0.014 | 0.004 | 0.005 | 0.011 | 0.001 | 0.004 | 0
FDN1207 E8C | 453 | 0.2356576 | 106.7529 |  |  | 0.1 | 0.02 | 0.45 | 0.01 | 0.04 | 0.01 | 0.02 | 0 | 0 | 0 | 0.03 | 0 | 0 | 0 | 0 | 0 | 0 | 0
FDN1204. FRITE HAUT SILICIUM | 507 | 0.1069141 | 54.20544 |  |  | 0.1 | 3 | 0.15 | 0.125 | 0.035 | 0.01 | 0.013 | 0.001 | 0.058 | 0.007 | 0.036 | 0.017 | 0.001 | 0.002 | 0.004 | 0.005 | 0.002 | 0
FDN0184 Disque | 430 | 0.06296654 | 27.07561 |  |  | 3.5 | 1.9 | 0.45 | 0.2 | 0.16 | 0.04 | 0 | 0 | 0 | 0 | 0 | 0.16 | 0 | 0 | 0 | 0 | 0 | 0
FDN1212 CARBONE 98-95 2-10MM | 856 | 0.01199855 | 10.27076 |  |  | 90 | 0 | 0 | 0 | 0 | 0 | 0 | 0 | 0 | 0 | 0 | 0 | 0 | 0 | 0 | 0 | 0 | 0
92655248 ferro silicum 75 en vrac | 1520 | 0.008302969 | 12.62051 |  |  | 0 | 75 | 0 | 0 | 0 | 0 | 0 | 0 | 0 | 0 | 0 | 0 | 0 | 0 | 0 | 0 | 0 | 0
FDN0263 Cuivre | 7550 | 0.0001700498 | 1.283876 |  |  | 0 | 0 | 0 | 100 | 0 | 0 | 0 | 0 | 0 | 0 | 0 | 0 | 0 | 0 | 0 | 0 | 0 | 0
Resultats |  | 1 | 516.4239 | 0.1606056 | 1.09907 | 3.6 | 2.05 | 0.225 | 0.063 | 0.04313712 | 0.02231196 | 0.009570593 | 0.004994687 | 0.012284 | 0.0045 | 0.01467024 | 0.01876826 | 0.01574045 | 0.001634043 | 0.006451601 | 0.001108561 | 0.00135 | 0.002899473

## GS 600-3
Article | Prix | Proportion | Valeur (/T) | ONO | Impurete | C | Si | Mn | Cu | Cr | P | Ni | Mo | Sn | Sb | Al | S | Mg | Pb | Ti | As | Bi | V
13 Retour Bleu | 530 | 0.4 | 212 |  |  | 3.65 | 2.64 | 0.22 | 0.06 | 0.05 | 0.03 | 0.01 | 0.01 | 0.02 | 0.01 | 0.01 | 0.01 | 0.05 | 0 | 0.01 | 0.001 | 0 | 0.01
FDN1207 E8C | 453 | 0.2861111 | 129.6083 |  |  | 0.1 | 0.02 | 0.45 | 0.01 | 0.04 | 0.01 | 0.02 | 0 | 0 | 0 | 0.03 | 0 | 0 | 0 | 0 | 0 | 0 | 0
FDN0609 FONTE D'AFFINAGE | 530 | 0.2012504 | 106.6627 |  |  | 4.25 | 0.763 | 0.038 | 0.001 | 0.019 | 0.027 | 0.002 | 0.007 | 0.001 | 0.003 | 0.003 | 0.014 | 0.004 | 0.005 | 0.011 | 0.001 | 0.004 | 0
FDN1204. FRITE HAUT SILICIUM | 507 | 0.05660699 | 28.69974 |  |  | 0.1 | 3 | 0.15 | 0.125 | 0.035 | 0.01 | 0.013 | 0.001 | 0.058 | 0.007 | 0.036 | 0.017 | 0.001 | 0.002 | 0.004 | 0.005 | 0.002 | 0
FDN0184 Disque | 430 | 0.03802546 | 16.35095 |  |  | 3.5 | 1.9 | 0.45 | 0.2 | 0.16 | 0.04 | 0 | 0 | 0 | 0 | 0 | 0.16 | 0 | 0 | 0 | 0 | 0 | 0
FDN1212 CARBONE 98-95 2-10MM | 856 | 0.01185917 | 10.15145 |  |  | 90 | 0 | 0 | 0 | 0 | 0 | 0 | 0 | 0 | 0 | 0 | 0 | 0 | 0 | 0 | 0 | 0 | 0
92655248 ferro silicum 75 en vrac | 1520 | 0.005902059 | 8.971129 |  |  | 0 | 75 | 0 | 0 | 0 | 0 | 0 | 0 | 0 | 0 | 0 | 0 | 0 | 0 | 0 | 0 | 0 | 0
FDN0263 Cuivre | 7550 | 0.0002448958 | 1.848964 |  |  | 0 | 0 | 0 | 100 | 0 | 0 | 0 | 0 | 0 | 0 | 0 | 0 | 0 | 0 | 0 | 0 | 0 | 0
Resultats |  | 1 | 514.2932 | 0.1654986 | 1.099339 | 3.55 | 1.9 | 0.25 | 0.06623291 | 0.04333352 | 0.02238196 | 0.01086061 | 0.00546536 | 0.01148446 | 0.005 | 0.01522493 | 0.0138639 | 0.02086161 | 0.001119466 | 0.006440182 | 0.0008842853 | 0.0009182154 | 0.004