## GS 450-10
Article | Prix | Proportion | Valeur (/T) | ONO | Impurete | C | Si | Mn | Cu | Cr | P | Ni | Mo | Sn | Sb | Al | S | Mg | Pb | Ti | As | Bi | V
13 Retour Bleu | 530 | 0.3 | 159 |  |  | 3.65 | 2.64 | 0.22 | 0.06 | 0.05 | 0.03 | 0.01 | 0.01 | 0.02 | 0.01 | 0.01 | 0.01 | 0.05 | 0 | 0.01 | 0.001 | 0 | 0.01
FDN1207 E8C | 453 | 0.2265014 | 102.6051 |  |  | 0.1 | 0.02 | 0.45 | 0.01 | 0.04 | 0.01 | 0.02 | 0 | 0 | 0 | 0.03 | 0 | 0 | 0 | 0 | 0 | 0 | 0
FDN0609 FONTE D'AFFINAGE | 530 | 0.2256936 | 119.6176 |  |  | 4.25 | 0.763 | 0.038 | 0.001 | 0.019 | 0.027 | 0.002 | 0.007 | 0.001 | 0.003 | 0.003 | 0.014 | 0.004 | 0.005 | 0.011 | 0.001 | 0.004 | 0
FDN1204. FRITE HAUT SILICIUM | 507 | 0.1383501 | 70.14351 |  |  | 0.1 | 3 | 0.15 | 0.125 | 0.035 | 0.01 | 0.013 | 0.001 | 0.058 | 0.007 | 0.036 | 0.017 | 0.001 | 0.002 | 0.004 | 0.005 | 0.002 | 0
FDN0184 Disque | 430 | 0.08943446 | 38.45682 |  |  | 3.5 | 1.9 | 0.45 | 0.2 | 0.16 | 0.04 | 0 | 0 | 0 | 0 | 0 | 0.16 | 0 | 0 | 0 | 0 | 0 | 0
FDN1212 CARBONE 98-95 2-10MM | 856 | 0.01273663 | 10.90255 |  |  | 90 | 0 | 0 | 0 | 0 | 0 | 0 | 0 | 0 | 0 | 0 | 0 | 0 | 0 | 0 | 0 | 0 | 0
92655248 ferro silicum 75 en vrac | 1520 | 0.007283867 | 11.07148 |  |  | 0 | 75 | 0 | 0 | 0 | 0 | 0 | 0 | 0 | 0 | 0 | 0 | 0 | 0 | 0 | 0 | 0 | 0
Resultats |  | 1 | 511.7971 | 0.1601377 | 1.143055 | 3.55 | 2.1 | 0.2375 | 0.05567136 | 0.0475 | 0.02231962 | 0.009779966 | 0.004718205 | 0.01425 | 0.004645531 | 0.01545273 | 0.02282117 | 0.01604112 | 0.001405168 | 0.00603603 | 0.001217444 | 0.001179474 | 0.003

## GS 400-15
Article | Prix | Proportion | Valeur (/T) | ONO | Impurete | C | Si | Mn | Cu | Cr | P | Ni | Mo | Sn | Sb | Al | S | Mg | Pb | Ti | As | Bi | V
FDN0609 FONTE D'AFFINAGE | 530 | 0.4491481 | 238.0485 |  |  | 4.25 | 0.763 | 0.038 | 0.001 | 0.019 | 0.027 | 0.002 | 0.007 | 0.001 | 0.003 | 0.003 | 0.014 | 0.004 | 0.005 | 0.011 | 0.001 | 0.004 | 0
13 Retour Bleu | 530 | 0.2764921 | 146.5408 |  |  | 3.65 | 2.64 | 0.22 | 0.06 | 0.05 | 0.03 | 0.01 | 0.01 | 0.02 | 0.01 | 0.01 | 0.01 | 0.05 | 0 | 0.01 | 0.001 | 0 | 0.01
FDN0172 Frites Mn | 513.8 | 0.1670634 | 85.83717 |  |  | 0.1 | 0.016 | 0.35 | 0.02 | 0.032 | 0.007 | 0.01 | 0.001 | 0 | 0.007 | 0.046 | 0.006 | 0.001 | 0.002 | 0.003 | 0.003 | 0.002 | 0
FDN1204. FRITE HAUT SILICIUM | 507 | 0.09087948 | 46.0759 |  |  | 0.1 | 3 | 0.15 | 0.125 | 0.035 | 0.01 | 0.013 | 0.001 | 0.058 | 0.007 | 0.036 | 0.017 | 0.001 | 0.002 | 0.004 | 0.005 | 0.002 | 0
FDN0207 FERRO SILICIUM 75 | 2100 | 0.008693992 | 18.25738 |  |  | 0 | 75 | 0 | 0 | 0 | 0.02 | 0 | 0 | 0 | 0 | 0.08 | 0 | 0 | 0 | 0 | 0 | 0 | 0
FDN1089. CARBONE 99.05 5-10MM | 991 | 0.007290335 | 7.224722 |  |  | 90 | 0 | 0 | 0 | 0 | 0 | 0 | 0 | 0 | 0 | 0 | 0 | 0 | 0 | 0 | 0 | 0 | 0
FDN0263 Cuivre | 7550 | 0.0004326012 | 3.266139 |  |  | 0 | 0 | 0 | 100 | 0 | 0 | 0 | 0 | 0 | 0 | 0 | 0 | 0 | 0 | 0 | 0 | 0 | 0
Resultats |  | 1 | 545.2506 | 0.1634235 | 1.09949 | 3.6 | 2 | 0.15 | 0.075 | 0.03088523 | 0.02267388 | 0.006515284 | 0.0061669 | 0.01125 | 0.005917965 | 0.01576446 | 0.01160033 | 0.01587914 | 0.002761626 | 0.008570258 | 0.001681228 | 0.002312478 | 0.002764921

## GS 500-7
Article | Prix | Proportion | Valeur (/T) | ONO | Impurete | C | Si | Mn | Cu | Cr | P | Ni | Mo | Sn | Sb | Al | S | Mg | Pb | Ti | As | Bi | V
FDN0609 FONTE D'AFFINAGE | 530 | 0.4289907 | 227.3651 |  |  | 4.25 | 0.763 | 0.038 | 0.001 | 0.019 | 0.027 | 0.002 | 0.007 | 0.001 | 0.003 | 0.003 | 0.014 | 0.004 | 0.005 | 0.011 | 0.001 | 0.004 | 0
FDN1207 E8C | 453 | 0.2975299 | 134.781 |  |  | 0.1 | 0.02 | 0.45 | 0.01 | 0.04 | 0.01 | 0.02 | 0 | 0 | 0 | 0.03 | 0 | 0 | 0 | 0 | 0 | 0 | 0
FDN1204. FRITE HAUT SILICIUM | 507 | 0.1427541 | 72.37634 |  |  | 0.1 | 3 | 0.15 | 0.125 | 0.035 | 0.01 | 0.013 | 0.001 | 0.058 | 0.007 | 0.036 | 0.017 | 0.001 | 0.002 | 0.004 | 0.005 | 0.002 | 0
FDN1221 RAILS DE CHEMIN DE FER 40CM | 423.9 | 0.09708993 | 41.15642 |  |  | 0.1 | 0.335 | 0.98 | 0.041 | 0.051 | 0.018 | 0.021 | 0.004 | 0.003 | 0.008 | 0.002 | 0.014 | 0.001 | 0.002 | 0.001 | 0.002 | 0.002 | 0.005
FDN1212 CARBONE 98-95 2-10MM | 856 | 0.01857043 | 15.89629 |  |  | 90 | 0 | 0 | 0 | 0 | 0 | 0 | 0 | 0 | 0 | 0 | 0 | 0 | 0 | 0 | 0 | 0 | 0
92655248 ferro silicum 75 en vrac | 1520 | 0.01333959 | 20.27618 |  |  | 0 | 75 | 0 | 0 | 0 | 0 | 0 | 0 | 0 | 0 | 0 | 0 | 0 | 0 | 0 | 0 | 0 | 0
FDN0269 CARBURE DE SILICIUM 90% | 0 | 0.00110512 | 0 |  |  | 1.55 | 95.44 | 75.33 | 0 | 0 | 0 | 0 | 0 | 0 | 0 | 0.08 | 0 | 0 | 0 | 0 | 0 | 0 | 0
FDN0263 Cuivre | 7550 | 0.0006201933 | 4.682459 |  |  | 0 | 0 | 0 | 100 | 0 | 0 | 0 | 0 | 0 | 0 | 0 | 0 | 0 | 0 | 0 | 0 | 0 | 0
Resultats |  | 1 | 516.5338 | 0.1676791 | 1.098506 | 3.55 | 1.9 | 0.35 | 0.08724857 | 0.03 | 0.01773321 | 0.01070327 | 0.003534049 | 0.009 | 0.00306297 | 0.01563461 | 0.009791949 | 0.001955807 | 0.002624642 | 0.005387004 | 0.001336941 | 0.002195651 | 0.0004854496

## GS 600-3
Article | Prix | Proportion | Valeur (/T) | ONO | Impurete | C | Si | Mn | Cu | Cr | P | Ni | Mo | Sn | Sb | Al | S | Mg | Pb | Ti | As | Bi | V
FDN0609 FONTE D'AFFINAGE | 530 | 0.491896 | 260.7049 |  |  | 4.25 | 0.763 | 0.038 | 0.001 | 0.019 | 0.027 | 0.002 | 0.007 | 0.001 | 0.003 | 0.003 | 0.014 | 0.004 | 0.005 | 0.011 | 0.001 | 0.004 | 0
FDN1207 E8C | 453 | 0.4161275 | 188.5058 |  |  | 0.1 | 0.02 | 0.45 | 0.01 | 0.04 | 0.01 | 0.02 | 0 | 0 | 0 | 0.03 | 0 | 0 | 0 | 0 | 0 | 0 | 0
FDN1204. FRITE HAUT SILICIUM | 507 | 0.05575333 | 28.26694 |  |  | 0.1 | 3 | 0.15 | 0.125 | 0.035 | 0.01 | 0.013 | 0.001 | 0.058 | 0.007 | 0.036 | 0.017 | 0.001 | 0.002 | 0.004 | 0.005 | 0.002 | 0
FDN0207 FERRO SILICIUM 75 | 2100 | 0.0170292 | 35.76133 |  |  | 0 | 75 | 0 | 0 | 0 | 0.02 | 0 | 0 | 0 | 0 | 0.08 | 0 | 0 | 0 | 0 | 0 | 0 | 0
FDN1089. CARBONE 99.05 5-10MM | 991 | 0.01621625 | 16.0703 |  |  | 90 | 0 | 0 | 0 | 0 | 0 | 0 | 0 | 0 | 0 | 0 | 0 | 0 | 0 | 0 | 0 | 0 | 0
FDN0269 CARBURE DE SILICIUM 90% | 0 | 0.001801242 | 0 |  |  | 1.55 | 95.44 | 75.33 | 0 | 0 | 0 | 0 | 0 | 0 | 0 | 0.08 | 0 | 0 | 0 | 0 | 0 | 0 | 0
FDN0263 Cuivre | 7550 | 0.001176471 | 8.882359 |  |  | 0 | 0 | 0 | 100 | 0 | 0 | 0 | 0 | 0 | 0 | 0 | 0 | 0 | 0 | 0 | 0 | 0 | 0
Resultats |  | 1 | 538.1916 | 0.2013623 | 1.101907 | 3.6 | 2 | 0.35 | 0.1292695 | 0.02794249 | 0.01834058 | 0.01003114 | 0.003499025 | 0.003725589 | 0.001865961 | 0.01747307 | 0.00783435 | 0.002023337 | 0.002570987 | 0.005633869 | 0.0007706626 | 0.002079091 | 0