## GS 400-15
Code Article | Article | Prix | Proportion | Valeur (/T) | ONO | Impurete | C | Si | Mn | Cu | Cr | P | Ni | Mo | Sn | Sb | Al | S | Mg | Pb | Ti | As | Bi | V
FDN0609 | FONTE D'AFFINAGE | 530 | 48.36% | 256.3293 |  |  | 4.25 | 0.763 | 0.038 | 0.001 | 0.019 | 0.027 | 0.002 | 0.007 | 0.001 | 0.003 | 0.003 | 0.014 | 0.004 | 0.005 | 0.011 | 0.001 | 0.004 | 0
13 | Retour Bleu | 530 | 35% | 185.5 |  |  | 3.65 | 2.64 | 0.22 | 0.06 | 0.05 | 0.03 | 0.01 | 0.01 | 0.02 | 0.01 | 0.01 | 0.01 | 0.05 | 0 | 0.01 | 0.001 | 0 | 0.01
FDN0172 | Frites Mn | 500.9 | 15.61% | 78.17141 |  |  | 0.1 | 0.016 | 0.35 | 0.02 | 0.032 | 0.007 | 0.01 | 0.001 | 0 | 0.007 | 0.046 | 0.006 | 0.001 | 0.002 | 0.003 | 0.003 | 0.002 | 0
FDN1089 | CARBONE 99.05 5-10MM | 991 | 0.2238% | 2.217888 |  |  | 90 | 0 | 0 | 0 | 0 | 0 | 0 | 0 | 0 | 0 | 0 | 0 | 0 | 0 | 0 | 0 | 0 | 0
| Résultats |  | 99.19% | 522.2186 | 0.1070398 | 0.7269194 | 3.55 | 1.295514 | 0.15 | 0.02460488 | 0.03168315 | 0.02465072 | 0.0060279 | 0.007041544 | 0.00748364 | 0.006043354 | 0.01212977 | 0.01120733 | 0.01959062 | 0.002730325 | 0.009288228 | 0.001301826 | 0.002246685 | 0.0035

## GS 450-10
Code Article | Article | Prix | Proportion | Valeur (/T) | ONO | Impurete | C | Si | Mn | Cu | Cr | P | Ni | Mo | Sn | Sb | Al | S | Mg | Pb | Ti | As | Bi | V
13 | Retour Bleu | 530 | 35.17% | 186.4198 |  |  | 3.65 | 2.64 | 0.22 | 0.06 | 0.05 | 0.03 | 0.01 | 0.01 | 0.02 | 0.01 | 0.01 | 0.01 | 0.05 | 0 | 0.01 | 0.001 | 0 | 0.01
FDN0609 | FONTE D'AFFINAGE | 530 | 34.65% | 183.6604 |  |  | 4.25 | 0.763 | 0.038 | 0.001 | 0.019 | 0.027 | 0.002 | 0.007 | 0.001 | 0.003 | 0.003 | 0.014 | 0.004 | 0.005 | 0.011 | 0.001 | 0.004 | 0
FDN0184 | Disque | 430 | 11.98% | 51.508 |  |  | 3.5 | 1.9 | 0.45 | 0.2 | 0.16 | 0.04 | 0 | 0 | 0 | 0 | 0 | 0.16 | 0 | 0 | 0 | 0 | 0 | 0
FDN1207 | E8C | 453 | 11.68% | 52.89269 |  |  | 0.1 | 0.02 | 0.45 | 0.01 | 0.04 | 0.01 | 0.02 | 0 | 0 | 0 | 0.03 | 0 | 0 | 0 | 0 | 0 | 0 | 0
FDN1204 | FRITE HAUT SILICIUM | 493.9 | 5.694% | 28.12364 |  |  | 0.1 | 3 | 0.15 | 0.125 | 0.035 | 0.01 | 0.013 | 0.001 | 0.058 | 0.007 | 0.036 | 0.017 | 0.001 | 0.002 | 0.004 | 0.005 | 0.002 | 0
| Résultats |  | 99.18% | 502.6045 | 0.152132 | 1.020097 | 3.193204 | 1.593738 | 0.2055373 | 0.05369323 | 0.05 | 0.02643682 | 0.007285877 | 0.006 | 0.01068387 | 0.004955536 | 0.01010968 | 0.02850254 | 0.01902983 | 0.001846529 | 0.007556942 | 0.0009829744 | 0.0015 | 0.003517355