## Inconnu Version 2
C | Si | Mn | Cu | Cr | P | Ni | Mo | Sn | Sb | Al | S | Mg | Pb | Ti | As | Bi | V | Impurete | ONO | THIELMANN | MAYER | Ferrite | Rm | Moyenne allongement
3.6 | 2.15 | 0.15 | 0.07804925 | 0.04934165 | 0.03 | 0.002638792 | 0.000202984 | 0.01177307 | 0.001420888 | 0.007307424 | 0.04559173 | 0.000202984 | 0.000405968 | 0.000811936 | 0.00101492 | 0.000405968 | 0 | 1.1 | 0.1531699 | 0.3194156 | 0.00304476 | 51.60864