## Recette
Article | Prix | Proportion | Valeur (/T) | ONO | Impurete | C | Si | Mn | Cu | Cr | P | Ni | Mo | Sn | Sb | Al | S | Mg | Pb | Ti | As | Bi | V
FDN1221 RAILS DE CHEMIN DE FER 40CM | 423.9 | 0.428 | 181.325 |  |  | 0.1 | 0.335 | 0.98 | 0.041 | 0.051 | 0.018 | 0.021 | 0.004 | 0.003 | 0.008 | 0.002 | 0.014 | 0.001 | 0.002 | 0.001 | 0.002 | 0.002 | 0.005
13 Retour Bleu | 530 | 0.35 | 185.5 |  |  | 3.65 | 2.64 | 0.22 | 0.06 | 0.05 | 0.03 | 0.01 | 0.01 | 0.02 | 0.01 | 0.01 | 0.01 | 0.05 | 0 | 0.01 | 0.001 | 0 | 0.01
FDN1203 BROYÉ AUTOMOBILE | 383 | 0.221 | 84.817 |  |  | 0.5 | 0.5 | 0.5 | 0 | 0.35 | 0 | 0 | 0 | 0 | 0 | 0 | 0 | 0 | 0 | 0 | 0 | 0 | 0
FDN0151 FePh | 1250 | 0.001 | 0.988 |  |  | 0.02 | 0.65 | 1.5 | 0 | 0.14 | 25.37 | 0 | 0 | 0 | 0 | 0 | 0 | 0 | 0 | 0 | 0 | 0 | 0
FDN0184 Disque | 430 | 0 | 0 |  |  | 3.5 | 1.9 | 0.45 | 0.2 | 0.16 | 0.04 | 0 | 0 | 0 | 0 | 0 | 0.16 | 0 | 0 | 0 | 0 | 0 | 0
FDN0263 Cuivre | 7550 | 0 | 0 |  |  | 0 | 0 | 0 | 100 | 0 | 0 | 0 | 0 | 0 | 0 | 0 | 0 | 0 | 0 | 0 | 0 | 0 | 0
FDN0609 FONTE D'AFFINAGE | 530 | 0 | 0 |  |  | 4.25 | 0.763 | 0.038 | 0.001 | 0.019 | 0.027 | 0.002 | 0.007 | 0.001 | 0.003 | 0.003 | 0.014 | 0.004 | 0.005 | 0.011 | 0.001 | 0.004 | 0
FDN1089. CARBONE 99.05 5-10MM | 991 | 0 | 0 |  |  | 90 | 0 | 0 | 0 | 0 | 0 | 0 | 0 | 0 | 0 | 0 | 0 | 0 | 0 | 0 | 0 | 0 | 0
FDN1204. FRITE HAUT SILICIUM | 507 | 0 | 0 |  |  | 0.1 | 3 | 0.15 | 0.125 | 0.035 | 0.01 | 0.013 | 0.001 | 0.058 | 0.007 | 0.036 | 0.017 | 0.001 | 0.002 | 0.004 | 0.005 | 0.002 | 0
FDN1206 SABOTS DE FREINS SNCF | 435 | 0 | 0 |  |  | 3.7 | 1.4 | 0.8 | 0.14 | 0.1 | 0.85 | 0.08 | 0.02 | 0 | 0 | 0 | 0.21 | 0 | 0 | 0.07 | 0 | 0 | 0.04
Resultats | 13029.9 | 1 | 452.63 | 0.199904 | 1.12999042 | 1.43082 | 1.17853 | 0.60844 | 0.038548 | 0.116818 | 0.043574 | 0.012488 | 0.005212 | 0.008284 | 0.006924 | 0.004356 | 0.009492 | 0.017928 | 0.000856 | 0.003928 | 0.001206 | 0.000856 | 0.00564