## GS 400-15
Code Article | Article | Prix | Proportion | Valeur (/T) | ONO | Impurete | C | Si | Mn | Cu | Cr | P | Ni | Mo | Sn | Sb | Al | S | Mg | Pb | Ti | As | Bi | V
FDN0609 | FONTE D'AFFINAGE | 530 | 35.92% | 190.3908 |  |  | 4.25 | 0.763 | 0.038 | 0.001 | 0.019 | 0.027 | 0.002 | 0.007 | 0.001 | 0.003 | 0.003 | 0.014 | 0.004 | 0.005 | 0.011 | 0.001 | 0.004 | 0
13 | Retour Bleu | 530 | 30% | 159 |  |  | 3.65 | 2.64 | 0.22 | 0.06 | 0.05 | 0.03 | 0.01 | 0.01 | 0.02 | 0.01 | 0.01 | 0.01 | 0.05 | 0 | 0.01 | 0.001 | 0 | 0.01
FDN1219 | FONTE GS RECYCLEE | 374 | 24.81% | 92.77408 |  |  | 3.7 | 2.75 | 0.19 | 0.01 | 0.04 | 0.01 | 0.01 | 0 | 0 | 0 | 0.01 | 0 | 0.05 | 0 | 0.01 | 0 | 0 | 0.01
FDN1204 | FRITE HAUT SILICIUM | 493.9 | 8.375% | 41.36193 |  |  | 0.1 | 3 | 0.15 | 0.125 | 0.035 | 0.01 | 0.013 | 0.001 | 0.058 | 0.007 | 0.036 | 0.017 | 0.001 | 0.002 | 0.004 | 0.005 | 0.002 | 0
FDN1211 | CLOUS | 298 | 0.8277% | 2.466521 |  |  | 0.1 | 0.03 | 0.35 | 0.04 | 0.08 | 0.04 | 0 | 0 | 0 | 0 | 0 | 0 | 0 | 0 | 0 | 0 | 0 | 0
FDN0263 | Cuivre | 7550 | 0.04334% | 3.272101 |  |  | 0 | 0 | 0 | 100 | 0 | 0 | 0 | 0 | 0 | 0 | 0 | 0 | 0 | 0 | 0 | 0 | 0 | 0
FDN1206 | SABOTS DE FREINS SNCF | 435 | 0.01558% | 0.06779226 |  |  | 3.7 | 1.4 | 0.8 | 0.14 | 0.1 | 0.85 | 0.08 | 0.02 | 0 | 0 | 0 | 0.21 | 0 | 0 | 0.07 | 0 | 0 | 0.04
FDN0260 | FERRO MANGANESE CARBURE | 1380 | 0.01013% | 0.1398629 |  |  | 6.75 | 0.43 | 75.33 | 0 | 0 | 0.19 | 0 | 0 | 0 | 0 | 0 | 0 | 0 | 0 | 0 | 0 | 0 | 0
| Resultats |  | 100% | 489.4731 | 0.163021 | 1.1 | 3.55 | 2 | 0.15 | 0.075 | 0.03535652 | 0.0225 | 0.007300206 | 0.005601458 | 0.01121647 | 0.004663903 | 0.009573114 | 0.009485592 | 0.02892361 | 0.001963631 | 0.009777989 | 0.001077956 | 0.001604403 | 0.005486824

## GS 450-10
Code Article | Article | Prix | Proportion | Valeur (/T) | ONO | Impurete | C | Si | Mn | Cu | Cr | P | Ni | Mo | Sn | Sb | Al | S | Mg | Pb | Ti | As | Bi | V
13 | Retour Bleu | 530 | 30% | 159 |  |  | 3.65 | 2.64 | 0.22 | 0.06 | 0.05 | 0.03 | 0.01 | 0.01 | 0.02 | 0.01 | 0.01 | 0.01 | 0.05 | 0 | 0.01 | 0.001 | 0 | 0.01
FDN0609 | FONTE D'AFFINAGE | 530 | 29.25% | 155.025 |  |  | 4.25 | 0.763 | 0.038 | 0.001 | 0.019 | 0.027 | 0.002 | 0.007 | 0.001 | 0.003 | 0.003 | 0.014 | 0.004 | 0.005 | 0.011 | 0.001 | 0.004 | 0
FDN1207 | E8C | 453 | 17.1% | 77.48504 |  |  | 0.1 | 0.02 | 0.45 | 0.01 | 0.04 | 0.01 | 0.02 | 0 | 0 | 0 | 0.03 | 0 | 0 | 0 | 0 | 0 | 0 | 0
FDN1219 | FONTE GS RECYCLEE | 374 | 12.5% | 46.75 |  |  | 3.7 | 2.75 | 0.19 | 0.01 | 0.04 | 0.01 | 0.01 | 0 | 0 | 0 | 0.01 | 0 | 0.05 | 0 | 0.01 | 0 | 0 | 0.01
FDN1204 | FRITE HAUT SILICIUM | 493.9 | 5.25% | 25.92975 |  |  | 0.1 | 3 | 0.15 | 0.125 | 0.035 | 0.01 | 0.013 | 0.001 | 0.058 | 0.007 | 0.036 | 0.017 | 0.001 | 0.002 | 0.004 | 0.005 | 0.002 | 0
FDN0184 | Disque | 430 | 5.164% | 22.20696 |  |  | 3.5 | 1.9 | 0.45 | 0.2 | 0.16 | 0.04 | 0 | 0 | 0 | 0 | 0 | 0.16 | 0 | 0 | 0 | 0 | 0 | 0
92655248 | ferro silicum 75 en vrac | 1520 | 0.7094% | 10.78243 |  |  | 0 | 75 | 0 | 0 | 0 | 0 | 0 | 0 | 0 | 0 | 0 | 0 | 0 | 0 | 0 | 0 | 0 | 0
FDN0263 | Cuivre | 7550 | 0.02136% | 1.612355 |  |  | 0 | 0 | 0 | 100 | 0 | 0 | 0 | 0 | 0 | 0 | 0 | 0 | 0 | 0 | 0 | 0 | 0 | 0
| Resultats |  | 100% | 498.7915 | 0.1522949 | 0.9664675 | 3.003734 | 2.15 | 0.2089517 | 0.0595 | 0.0425 | 0.02244875 | 0.008938473 | 0.0051 | 0.0093375 | 0.004245 | 0.01214896 | 0.01625055 | 0.0224725 | 0.0015675 | 0.0076775 | 0.000855 | 0.001275 | 0.00425

## GS 500-7
Code Article | Article | Prix | Proportion | Valeur (/T) | ONO | Impurete | C | Si | Mn | Cu | Cr | P | Ni | Mo | Sn | Sb | Al | S | Mg | Pb | Ti | As | Bi | V
FDN0609 | FONTE D'AFFINAGE | 530 | 32.53% | 172.4042 |  |  | 4.25 | 0.763 | 0.038 | 0.001 | 0.019 | 0.027 | 0.002 | 0.007 | 0.001 | 0.003 | 0.003 | 0.014 | 0.004 | 0.005 | 0.011 | 0.001 | 0.004 | 0
12 | Retour Jaune | 510 | 30% | 153 |  |  | 3.65 | 2.62 | 0.4 | 0.3 | 0.09 | 0.05 | 0.04 | 0.01 | 0.02 | 0.01 | 0.01 | 0.01 | 0.05 | 0 | 0.01 | 0.001 | 0 | 0.01
FDN1219 | FONTE GS RECYCLEE | 374 | 29.87% | 111.7016 |  |  | 3.7 | 2.75 | 0.19 | 0.01 | 0.04 | 0.01 | 0.01 | 0 | 0 | 0 | 0.01 | 0 | 0.05 | 0 | 0.01 | 0 | 0 | 0.01
FDN1211 | CLOUS | 298 | 3.763% | 11.21246 |  |  | 0.1 | 0.03 | 0.35 | 0.04 | 0.08 | 0.04 | 0 | 0 | 0 | 0 | 0 | 0 | 0 | 0 | 0 | 0 | 0 | 0
FDN1221 | RAILS DE CHEMIN DE FER 40CM | 423.9 | 3.652% | 15.48253 |  |  | 0.1 | 0.335 | 0.98 | 0.041 | 0.051 | 0.018 | 0.021 | 0.004 | 0.003 | 0.008 | 0.002 | 0.014 | 0.001 | 0.002 | 0.001 | 0.002 | 0.002 | 0.005
FDN0260 | FERRO MANGANESE CARBURE | 1380 | 0.1486% | 2.050483 |  |  | 6.75 | 0.43 | 75.33 | 0 | 0 | 0.19 | 0 | 0 | 0 | 0 | 0 | 0 | 0 | 0 | 0 | 0 | 0 | 0
92655248 | ferro silicum 75 en vrac | 1520 | 0.04062% | 0.6174194 |  |  | 0 | 75 | 0 | 0 | 0 | 0 | 0 | 0 | 0 | 0 | 0 | 0 | 0 | 0 | 0 | 0 | 0 | 0
| Resultats |  | 100% | 466.4687 | 0.2 | 1.150159 | 3.6 | 1.9 | 0.35 | 0.09631448 | 0.05 | 0.0292143 | 0.01640426 | 0.005423133 | 0.006434863 | 0.004268065 | 0.007035594 | 0.00806541 | 0.03127105 | 0.001699503 | 0.009601397 | 0.000698339 | 0.001374212 | 0.006169293

## GS 600-3
Code Article | Article | Prix | Proportion | Valeur (/T) | ONO | Impurete | C | Si | Mn | Cu | Cr | P | Ni | Mo | Sn | Sb | Al | S | Mg | Pb | Ti | As | Bi | V
FDN0609 | FONTE D'AFFINAGE | 530 | 42.03% | 222.7406 |  |  | 4.25 | 0.763 | 0.038 | 0.001 | 0.019 | 0.027 | 0.002 | 0.007 | 0.001 | 0.003 | 0.003 | 0.014 | 0.004 | 0.005 | 0.011 | 0.001 | 0.004 | 0
12 | Retour Jaune | 510 | 30% | 153 |  |  | 3.65 | 2.62 | 0.4 | 0.3 | 0.09 | 0.05 | 0.04 | 0.01 | 0.02 | 0.01 | 0.01 | 0.01 | 0.05 | 0 | 0.01 | 0.001 | 0 | 0.01
FDN1219 | FONTE GS RECYCLEE | 374 | 18.97% | 70.94865 |  |  | 3.7 | 2.75 | 0.19 | 0.01 | 0.04 | 0.01 | 0.01 | 0 | 0 | 0 | 0.01 | 0 | 0.05 | 0 | 0.01 | 0 | 0 | 0.01
FDN1221 | RAILS DE CHEMIN DE FER 40CM | 423.9 | 8.416% | 35.67644 |  |  | 0.1 | 0.335 | 0.98 | 0.041 | 0.051 | 0.018 | 0.021 | 0.004 | 0.003 | 0.008 | 0.002 | 0.014 | 0.001 | 0.002 | 0.001 | 0.002 | 0.002 | 0.005
92655248 | ferro silicum 75 en vrac | 1520 | 0.4572% | 6.94978 |  |  | 0 | 75 | 0 | 0 | 0 | 0 | 0 | 0 | 0 | 0 | 0 | 0 | 0 | 0 | 0 | 0 | 0 | 0
FDN0260 | FERRO MANGANESE CARBURE | 1380 | 0.1268% | 1.749637 |  |  | 6.75 | 0.43 | 75.33 | 0 | 0 | 0.19 | 0 | 0 | 0 | 0 | 0 | 0 | 0 | 0 | 0 | 0 | 0 | 0
FDN0263 | Cuivre | 7550 | 0.002999% | 0.2264337 |  |  | 0 | 0 | 0 | 100 | 0 | 0 | 0 | 0 | 0 | 0 | 0 | 0 | 0 | 0 | 0 | 0 | 0 | 0
| Resultats |  | 100% | 491.2915 | 0.2 | 1.181501 | 3.6 | 2 | 0.35 | 0.09876707 | 0.04686541 | 0.03 | 0.01650496 | 0.006278506 | 0.006672752 | 0.004934095 | 0.006326143 | 0.01006199 | 0.02625034 | 0.002269651 | 0.009604103 | 0.0008885901 | 0.001849386 | 0.005317835