## Sheet1
Recette | Numéro de four | Conforme ? | Rm [MPA] | Moyenne allongement [%] | Impureté [%] | Ferrite [%] | Purete ONO [%] | Purete THIELMANN [%] | Purete MAYER [%] | C [%] | Si [%] | Mn [%] | Cu [%] | Cr [%] | P [%] | Ni [%] | Mo [%] | Sn [%] | Sb [%] | Al [%] | S [%] | Mg [%] | Pb [%] | Ti [%] | As [%] | Bi [%] | V [%]
GS 450-10 | 094PF08 | 1 | 563 | 16.38 | 1.39 | 5.97 | 0.2 | 1.07 | 0.017 | 3.407 | 2.621 | 0.268 | 0.085 | 0.051 | 0.031 | 0.016 | 0.004 | 0.015 | 0.005 | 0.008 | 0.01 | 0.038 | 0.002 | 0.009 | 0.004 | 0.001 | 0.002
GS 450-10 | 094PF10 | 1 | 560 | 18.27 | 1.41 | 13.01 | 0.19 | 1.07 | 0.016 | 3.325 | 2.662 | 0.257 | 0.07 | 0.052 | 0.034 | 0.017 | 0.005 | 0.017 | 0.004 | 0.01 | 0.012 | 0.052 | 0.002 | 0.009 | 0.003 | 0.001 | 0.002
GS 450-10 | 094PF09 | 1 | 527 | 18.56 | 1.29 | 12.41 | 0.18 | 1.06 | 0.016 | 3.429 | 2.59 | 0.272 | 0.066 | 0.052 | 0.028 | 0.015 | 0.005 | 0.015 | 0.004 | 0.008 | 0.008 | 0.035 | 0.002 | 0.009 | 0.003 | 0.001 | 0.001
GS 400-15 | 099PF03 | 1 | 493 | 17.72 | 0.66 | 26.83 | 0.1 | 1.04 | 0.017 | 3.368 | 2.623 | 0.212 | 0.025 | 0.033 | 0.031 | 0.01 | 0.002 | 0.005 | 0.004 | 0.008 | 0.007 | 0.035 | 0.002 | 0.01 | 0.001 | 0.001 | 0.001
GS 400-15 | 099PF04 | 1 | 493 | 17.84 | 0.69 | 27.59 | 0.1 | 1.04 | 0.016 | 3.53 | 2.618 | 0.229 | 0.027 | 0.034 | 0.031 | 0.011 | 0.003 | 0.005 | 0.003 | 0.008 | 0.006 | 0.045 | 0.002 | 0.01 | 0.001 | 0.001 | 0.001
GS 600-3 | 100PF03 | 1 | 763 | 6.01 | 2.78 | -53.05 | 0.48 | 1.08 | 0.017 | 3.507 | 2.681 | 0.388 | 0.31 | 0.088 | 0.034 | 0.029 | 0.009 | 0.019 | 0.005 | 0.008 | 0.02 | 0.036 | 0.002 | 0.009 | 0.004 | 0.001 | 0.003
GS 400-15 | 100PF04 | 1 | 492 | 15.05 | 0.63 | 26.83 | 0.1 | 1.04 | 0.017 | 3.703 | 2.607 | 0.212 | 0.025 | 0.033 | 0.034 | 0.011 | 0.001 | 0.004 | 0.004 | 0.008 | 0.008 | 0.038 | 0.002 | 0.01 | 0.003 | 0.001 | 0
GS 400-15 | 100PF05 | 1 | 491 | 19.06 | 0.61 | 33.29 | 0.1 | 1.03 | 0.015 | 3.546 | 2.646 | 0.199 | 0.027 | 0.032 | 0.029 | 0.011 | 0.002 | 0.004 | 0.002 | 0.008 | 0.01 | 0.041 | 0.002 | 0.01 | 0.001 | 0.001 | 0.001
GS 450-10 | 102PF01 | 1 | 584 | 13.5 | 1.47 | 10.59 | 0.2 | 1.07 | 0.016 | 3.381 | 2.738 | 0.269 | 0.076 | 0.056 | 0.039 | 0.019 | 0.004 | 0.017 | 0.004 | 0.009 | 0.01 | 0.047 | 0.002 | 0.009 | 0.003 | 0.001 | 0.002
GS 450-10 | 102PF02 | 0 | 610 | 8.08 | 1.58 | 2.47 | 0.22 | 1.07 | 0.017 | 3.382 | 2.679 | 0.289 | 0.092 | 0.063 | 0.04 | 0.022 | 0.005 | 0.017 | 0.005 | 0.008 | 0.008 | 0.042 | 0.002 | 0.009 | 0.002 | 0.001 | 0.002
GS 450-10 | 102PF03 | 1 | 596 | 11.59 | 1.37 | 14.62 | 0.18 | 1.06 | 0.016 | 3.486 | 2.577 | 0.249 | 0.066 | 0.053 | 0.047 | 0.017 | 0.003 | 0.015 | 0.004 | 0.007 | 0.01 | 0.043 | 0.002 | 0.009 | 0.002 | 0.001 | 0.002
GS 450-10 | 106PF08 | 1 | 565 | 10.95 | 1.4 | 4.88 | 0.19 | 1.07 | 0.018 | 3.383 | 2.641 | 0.272 | 0.075 | 0.055 | 0.034 | 0.017 | 0.004 | 0.016 | 0.006 | 0.008 | 0.031 | 0.046 | 0.002 | 0.009 | 0.001 | 0.001 | 0.002
GS 450-10 | 106PF09 | 0 | 552 | 8.93 | 1.26 | 12.23 | 0.17 | 1.06 | 0.017 | 3.385 | 2.574 | 0.249 | 0.064 | 0.05 | 0.029 | 0.017 | 0.003 | 0.015 | 0.005 | 0.007 | 0.008 | 0.029 | 0.002 | 0.009 | 0.001 | 0.001 | 0.001
GS 450-10 | 102PF02 B-J 16 | 0 | 561 | 3.46 | 1.58 | 2.47 | 0.22 | 1.07 | 0.017 | 3.382 | 2.679 | 0.289 | 0.092 | 0.063 | 0.04 | 0.022 | 0.005 | 0.017 | 0.005 | 0.008 | 0.008 | 0.042 | 0.002 | 0.009 | 0.002 | 0.001 | 0.002
GS 450-10 | 106PF09 -2 | 0 | 539 | 9.39 | 1.26 | 12.23 | 0.17 | 1.06 | 0.017 | 3.385 | 2.574 | 0.249 | 0.064 | 0.05 | 0.029 | 0.017 | 0.003 | 0.015 | 0.005 | 0.007 | 0.008 | 0.029 | 0.002 | 0.009 | 0.001 | 0.001 | 0.001
GS 450-10 | 102PF02 B-P | 0 | 550 | 4.67 | 1.58 | 2.47 | 0.22 | 1.07 | 0.017 | 3.382 | 2.679 | 0.289 | 0.092 | 0.063 | 0.04 | 0.022 | 0.005 | 0.017 | 0.005 | 0.008 | 0.008 | 0.042 | 0.002 | 0.009 | 0.002 | 0.001 | 0.002
GS 450-10 | 106PF09 B-J 22 | 0 | 530 | 4.4 | 1.26 | 12.23 | 0.17 | 1.06 | 0.017 | 3.385 | 2.574 | 0.249 | 0.064 | 0.05 | 0.029 | 0.017 | 0.003 | 0.015 | 0.005 | 0.007 | 0.008 | 0.029 | 0.002 | 0.009 | 0.001 | 0.001 | 0.001
GS 450-10 | 106PF09 B-P | 0 | 544 | 6.89 | 1.26 | 12.23 | 0.17 | 1.06 | 0.017 | 3.385 | 2.574 | 0.249 | 0.064 | 0.05 | 0.029 | 0.017 | 0.003 | 0.015 | 0.005 | 0.007 | 0.008 | 0.029 | 0.002 | 0.009 | 0.001 | 0.001 | 0.001
GS 400-15 | 114PF10 | 1 | 476 | 18.66 | 0.65 | 23.46 | 0.11 | 1.05 | 0.018 | 3.41 | 2.588 | 0.209 | 0.029 | 0.034 | 0.028 | 0.011 | 0.001 | 0.005 | 0.005 | 0.013 | 0.002 | 0.031 | 0.002 | 0.01 | 0.001 | 0.001 | 0.001
GS 400-15 | 114PF09 | 1 | 473 | 18.39 | 0.65 | 26.45 | 0.11 | 1.05 | 0.017 | 3.363 | 2.508 | 0.205 | 0.03 | 0.034 | 0.027 | 0.011 | 0.001 | 0.005 | 0.004 | 0.011 | 0.005 | 0.076 | 0.002 | 0.01 | 0.001 | 0.001 | 0.001
GS 400-15 | 114PF11 | 1 | 471 | 18.61 | 0.64 | 27.58 | 0.11 | 1.05 | 0.017 | 3.291 | 2.559 | 0.202 | 0.026 | 0.033 | 0.029 | 0.01 | 0.001 | 0.005 | 0.004 | 0.013 | 0.004 | 0.067 | 0.002 | 0.01 | 0.001 | 0.001 | 0.001
GS 400-15 | 114PF12 | 1 | 462 | 19.58 | 0.66 | 23.69 | 0.11 | 1.06 | 0.018 | 3.273 | 2.734 | 0.211 | 0.027 | 0.033 | 0.03 | 0.011 | 0.002 | 0.005 | 0.005 | 0.016 | 0.004 | 0.09 | 0.002 | 0.01 | 0.001 | 0.001 | 0.001
GS 450-10 | 114PF04 | 1 | 528 | 16.04 | 1.18 | 14.28 | 0.16 | 1.06 | 0.017 | 3.422 | 2.668 | 0.243 | 0.057 | 0.046 | 0.029 | 0.015 | 0.003 | 0.014 | 0.005 | 0.01 | 0.008 | 0.039 | 0.002 | 0.009 | 0.001 | 0.001 | 0.001
GS 450-10 | 114PF05 | 1 | 531 | 14.71 | 1.19 | 14.68 | 0.16 | 1.07 | 0.017 | 3.431 | 2.699 | 0.241 | 0.056 | 0.045 | 0.034 | 0.015 | 0.002 | 0.014 | 0.005 | 0.008 | 0.009 | 0.037 | 0.002 | 0.009 | 0.003 | 0.001 | 0.001
GS 500-7 | 109PF09 | 1 | 658 | 8.83 | 2.13 | -33.66 | 0.34 | 1.09 | 0.019 | 3.464 | 2.599 | 0.424 | 0.175 | 0.089 | 0.036 | 0.03 | 0.008 | 0.019 | 0.007 | 0.007 | 0.014 | 0.034 | 0.002 | 0.009 | 0.003 | 0.001 | 0.003
GS 500-7 | 109PF10 | 1 | 614 | 12.43 | 1.99 | -16.77 | 0.31 | 1.07 | 0.015 | 3.445 | 2.71 | 0.402 | 0.145 | 0.082 | 0.033 | 0.029 | 0.008 | 0.02 | 0.004 | 0.009 | 0.012 | 0.042 | 0.002 | 0.008 | 0.002 | 0.001 | 0.003
GS 400-15 | 115PF04 | 1 | 494 | 20.33 | 0.64 | 24.74 | 0.09 | 1.04 | 0.018 | 3.315 | 2.638 | 0.211 | 0.022 | 0.031 | 0.038 | 0.01 | 0.001 | 0.004 | 0.005 | 0.007 | 0.007 | 0.036 | 0.002 | 0.01 | 0.001 | 0.001 | 0.001
GS 400-15 | 115PF05 | 1 | 481 | 19.01 | 0.53 | 29.75 | 0.09 | 1.04 | 0.017 | 3.334 | 2.695 | 0.197 | 0.018 | 0.029 | 0.03 | 0.009 | 0.001 | 0.003 | 0.004 | 0.008 | 0.04 | 0.035 | 0.002 | 0.01 | 0.001 | 0.001 | 0.001
GS 500-7 | 116PF06 | 1 | 614 | 10.55 | 1.78 | -16.85 | 0.3 | 1.07 | 0.017 | 3.487 | 2.627 | 0.356 | 0.153 | 0.078 | 0.028 | 0.025 | 0.007 | 0.015 | 0.005 | 0.008 | 0.012 | 0.035 | 0.002 | 0.009 | 0.004 | 0.001 | 0.002