## Non Conforme
Recette | Numéro de four | Conforme ? | Rm [MPA] | Moyenne allongement [%] | Impureté [%] | Ferrite [%] | Purete ONO [%] | Purete THIELMANN [%] | Purete MAYER [%] | C [%] | Si [%] | Mn [%] | Cu [%] | Cr [%] | P [%] | Ni [%] | Mo [%] | Sn [%] | Sb [%] | Al [%] | S [%] | Mg [%] | Pb [%] | Ti [%] | As [%] | Bi [%] | V [%]
GS 400-15 | 307NF07 -2 | 0 | 352 | 6.25 | 0.65 | 34.56 | 0.1 | 1.05 | 0.019 | 3.43 | 2.506 | 0.188 | 0.026 | 0.03 | 0.029 | 0.008 | 0.001 | 0.005 | 0.002 | 0.009 | 0.01 | 0.042 | 0.002 | 0.014 | 0.003 | 0.001 | 0.001
GS 400-15 | 250NF05 B-J | 0 | 431 | 1.88 | 1.59 | 12.12 | 0.17 | 1.11 | 0.021 | 3.599 | 2.595 | 0.196 | 0.062 | 0.042 | 0.026 | 0.012 | 0.001 | 0.025 | 0.007 | 0.008 | 0.003 | 0.038 | 0.002 | 0.011 | 0.001 | 0.001 | 0.001
GS 400-15 | 277NF05 B-J | 0 | 431 | 1.98 | 1.71 | 13.63 | 0.19 | 1.12 | 0.02 | 3.48 | 2.431 | 0.192 | 0.07 | 0.041 | 0.061 | 0.012 | 0.002 | 0.022 | 0.006 | 0.009 | 0.014 | 0.04 | 0.002 | 0.011 | 0.011 | 0.001 | 0.002
GS 400-15 | 057PF04 | 0 | 480 | 12.49 | 0.53 | 35.15 | 0.09 | 1.03 | 0.015 | 3.481 | 2.765 | 0.195 | 0.02 | 0.031 | 0.029 | 0.01 | 0.001 | 0.003 | 0.002 | 0.009 | 0.005 | 0.04 | 0.002 | 0.01 | 0.001 | 0.001 | 0
GS 400-15 | 282NF04 B-P | 0 | 482 | 3.51 | 1.8 | 16.12 | 0.21 | 1.1 | 0.019 | 3.288 | 2.739 | 0.183 | 0.089 | 0.046 | 0.031 | 0.015 | 0.002 | 0.026 | 0.004 | 0.009 | 0.006 | 0.046 | 0.002 | 0.012 | 0.001 | 0.001 | 0.002
GS 400-15 | 052PF01 | 0 | 492 | 14.05 | 0.66 | 24.29 | 0.11 | 1.05 | 0.017 | 3.608 | 2.52 | 0.207 | 0.026 | 0.035 | 0.033 | 0.01 | 0.001 | 0.005 | 0.005 | 0.011 | 0.005 | 0.081 | 0.002 | 0.009 | 0.001 | 0.001 | 0
GS 400-15 | 277NF05 B-P 2 | 0 | 518 | 5.66 | 1.71 | 13.63 | 0.19 | 1.12 | 0.02 | 3.48 | 2.431 | 0.192 | 0.07 | 0.041 | 0.061 | 0.012 | 0.002 | 0.022 | 0.006 | 0.009 | 0.014 | 0.04 | 0.002 | 0.011 | 0.011 | 0.001 | 0.002
GS 400-15 | 277NF05 B-P | 0 | 528 | 5.42 | 1.71 | 13.63 | 0.19 | 1.12 | 0.02 | 3.48 | 2.431 | 0.192 | 0.07 | 0.041 | 0.061 | 0.012 | 0.002 | 0.022 | 0.006 | 0.009 | 0.014 | 0.04 | 0.002 | 0.011 | 0.011 | 0.001 | 0.002
GS 400-15 | 250NF05 -1 | 0 | 552 | 10.9 | 1.59 | 12.12 | 0.17 | 1.11 | 0.021 | 3.599 | 2.595 | 0.196 | 0.062 | 0.042 | 0.026 | 0.012 | 0.001 | 0.025 | 0.007 | 0.008 | 0.003 | 0.038 | 0.002 | 0.011 | 0.001 | 0.001 | 0.001
GS 400-15 | 277NF05 | 0 | 557 | 12.2 | 1.71 | 13.63 | 0.19 | 1.12 | 0.02 | 3.48 | 2.431 | 0.192 | 0.07 | 0.041 | 0.061 | 0.012 | 0.002 | 0.022 | 0.006 | 0.009 | 0.014 | 0.04 | 0.002 | 0.011 | 0.011 | 0.001 | 0.002
GS 400-15 | 249NF04 | 0 | 561 | 11.9 | 1.59 | 18.99 | 0.18 | 1.1 | 0.019 | 3.4 | 2.564 | 0.208 | 0.064 | 0.045 | 0.029 | 0.014 | 0.002 | 0.024 | 0.004 | 0.008 | 0.011 | 0.032 | 0.002 | 0.012 | 0.004 | 0.001 | 0.002
GS 400-15 | 282NF04 | 0 | 582 | 8.97 | 1.8 | 16.12 | 0.21 | 1.1 | 0.019 | 3.288 | 2.739 | 0.183 | 0.089 | 0.046 | 0.031 | 0.015 | 0.002 | 0.026 | 0.004 | 0.009 | 0.006 | 0.046 | 0.002 | 0.012 | 0.001 | 0.001 | 0.002

## Conforme
Recette | Numéro de four | Conforme ? | Rm [MPA] | Moyenne allongement [%] | Impureté [%] | Ferrite [%] | Purete ONO [%] | Purete THIELMANN [%] | Purete MAYER [%] | C [%] | Si [%] | Mn [%] | Cu [%] | Cr [%] | P [%] | Ni [%] | Mo [%] | Sn [%] | Sb [%] | Al [%] | S [%] | Mg [%] | Pb [%] | Ti [%] | As [%] | Bi [%] | V [%]
GS 400-15 | 331NF06 | 1 | 415 | 22.08 | 0.75 | 27.71 | 0.13 | 1.05 | 0.018 | 3.242 | 2.884 | 0.208 | 0.036 | 0.037 | 0.029 | 0.013 | 0.002 | 0.006 | 0.003 | 0.013 | 0.005 | 0.039 | 0.002 | 0.012 | 0.001 | 0.001 | 0.002
GS 400-15 | 327NF07 | 1 | 421 | 21.28 | 0.54 | 36.77 | 0.09 | 1.03 | 0.016 | 3.416 | 2.488 | 0.176 | 0.021 | 0.031 | 0.023 | 0.009 | 0.002 | 0.004 | 0.002 | 0.009 | 0.016 | 0.03 | 0.002 | 0.011 | 0.001 | 0.001 | 0.001
GS 400-15 | 018PF06 | 1 | 423 | 15.78 | 0.65 | 31.45 | 0.1 | 1.04 | 0.016 | 3.529 | 2.725 | 0.191 | 0.026 | 0.034 | 0.024 | 0.011 | 0.001 | 0.006 | 0.003 | 0.008 | 0.004 | 0.039 | 0.002 | 0.01 | 0.001 | 0.001 | 0
GS 400-15 | 347NF09 | 1 | 423 | 21.42 | 0.59 | 32.2 | 0.1 | 1.04 | 0.015 | 3.276 | 2.616 | 0.192 | 0.022 | 0.03 | 0.026 | 0.009 | 0.001 | 0.005 | 0.003 | 0.015 | 0.001 | 0.072 | 0.002 | 0.009 | 0.001 | 0.001 | 0.001
GS 400-15 | 353NF08 | 1 | 424 | 19.62 | 0.73 | 20.64 | 0.1 | 1.44 | 0.022 | 3.295 | 2.769 | 0.193 | 0.023 | 0.031 | 0.032 | 0.01 | 0.007 | 0.006 | 0.007 | 0.01 | 0.005 | 0.051 | 0.002 | 0.011 | 0.001 | 0.002 | 0.001
GS 400-15 | 334NF07 | 1 | 426 | 20.47 | 0.57 | 26.25 | 0.1 | 1.05 | 0.019 | 3.426 | 2.554 | 0.191 | 0.024 | 0.032 | 0.025 | 0.01 | 0.001 | 0.004 | 0.005 | 0.009 | 0.019 | 0.04 | 0.002 | 0.011 | 0.001 | 0.001 | 0.001
GS 400-15 | 334NF11 | 1 | 426 | 20.74 | 0.62 | 33.02 | 0.11 | 1.05 | 0.017 | 3.383 | 2.705 | 0.204 | 0.026 | 0.034 | 0.024 | 0.01 | 0.001 | 0.005 | 0.002 | 0.013 | 0 | 0.036 | 0.002 | 0.012 | 0.001 | 0.001 | 0.001
GS 400-15 | 010PF05 -2 | 1 | 426 | 20.82 | 1.19 | -9.3 | 0.21 | 1.05 | 0.018 | 3.562 | 2.517 | 0.317 | 0.135 | 0.03 | 0.028 | 0.009 | 0.002 | 0.004 | 0.005 | 0.008 | 0.007 | 0.028 | 0.002 | 0.01 | 0.003 | 0.001 | 0
GS 400-15 | 326NF02 -1 | 1 | 427 | 17.76 | 0.65 | 34.34 | 0.11 | 1.06 | 0.017 | 3.435 | 2.777 | 0.172 | 0.021 | 0.031 | 0.03 | 0.009 | 0.001 | 0.006 | 0.003 | 0.018 | 0.007 | 0.089 | 0.002 | 0.011 | 0.004 | 0.001 | 0.001
GS 400-15 | 326NF01 -2 | 1 | 427 | 18.48 | 0.66 | 35.14 | 0.12 | 1.05 | 0.016 | 3.431 | 2.538 | 0.182 | 0.026 | 0.038 | 0.031 | 0.016 | 0.002 | 0.005 | 0.002 | 0.015 | 0.006 | 0.086 | 0.002 | 0.011 | 0.003 | 0.001 | 0.001
GS 400-15 | 348NF03 | 1 | 427 | 18.49 | 0.59 | 33.49 | 0.09 | 1.04 | 0.016 | 3.368 | 2.599 | 0.183 | 0.02 | 0.03 | 0.027 | 0.01 | 0.001 | 0.005 | 0.003 | 0.009 | 0.004 | 0.035 | 0.002 | 0.01 | 0.001 | 0.001 | 0.001
GS 400-15 | 010PF02 | 1 | 427 | 19.08 | 0.7 | 28.56 | 0.11 | 1.05 | 0.017 | 3.441 | 2.608 | 0.194 | 0.025 | 0.035 | 0.037 | 0.012 | 0.003 | 0.005 | 0.004 | 0.014 | 0.004 | 0.039 | 0.002 | 0.01 | 0.002 | 0.001 | 0.001
GS 400-15 | 010PF04 | 1 | 430 | 18.46 | 0.63 | 24.73 | 0.11 | 1.06 | 0.018 | 3.434 | 2.773 | 0.209 | 0.023 | 0.031 | 0.035 | 0.011 | 0.002 | 0.004 | 0.005 | 0.017 | 0.007 | 0.075 | 0.002 | 0.01 | 0.003 | 0.001 | 0.001
GS 400-15 | 292NF03 | 1 | 431 | 15.75 | 0.86 | 29.36 | 0.13 | 1.05 | 0.017 | 3.353 | 2.497 | 0.196 | 0.047 | 0.035 | 0.027 | 0.01 | 0.002 | 0.008 | 0.002 | 0.01 | 0.006 | 0.031 | 0.002 | 0.012 | 0.003 | 0.001 | 0.001
GS 400-15 | 326NF01 -1 | 1 | 431 | 18.02 | 0.66 | 35.14 | 0.12 | 1.05 | 0.016 | 3.431 | 2.538 | 0.182 | 0.026 | 0.038 | 0.031 | 0.016 | 0.002 | 0.005 | 0.002 | 0.015 | 0.006 | 0.086 | 0.002 | 0.011 | 0.003 | 0.001 | 0.001
GS 400-15 | 025PF13 | 1 | 431 | 18.04 | 0.65 | 33.23 | 0.1 | 1.03 | 0.016 | 3.244 | 2.624 | 0.204 | 0.025 | 0.034 | 0.028 | 0.012 | 0.003 | 0.005 | 0.002 | 0.007 | 0.005 | 0.038 | 0.002 | 0.011 | 0.001 | 0.001 | 0
GS 400-15 | 347NF10 | 1 | 431 | 19.27 | 0.73 | 26.64 | 0.12 | 1.05 | 0.016 | 3.473 | 2.689 | 0.192 | 0.035 | 0.032 | 0.03 | 0.011 | 0.002 | 0.006 | 0.004 | 0.016 | 0.004 | 0.075 | 0.002 | 0.009 | 0.001 | 0.001 | 0.001
GS 400-15 | 010PF05 | 1 | 431 | 19.36 | 1.19 | -9.3 | 0.21 | 1.05 | 0.018 | 3.562 | 2.517 | 0.317 | 0.135 | 0.03 | 0.028 | 0.009 | 0.002 | 0.004 | 0.005 | 0.008 | 0.007 | 0.028 | 0.002 | 0.01 | 0.003 | 0.001 | 0
GS 400-15 | 326NF02 -2 | 1 | 431 | 22.21 | 0.65 | 34.34 | 0.11 | 1.06 | 0.017 | 3.435 | 2.777 | 0.172 | 0.021 | 0.031 | 0.03 | 0.009 | 0.001 | 0.006 | 0.003 | 0.018 | 0.007 | 0.089 | 0.002 | 0.011 | 0.004 | 0.001 | 0.001
GS 400-15 | 347NF11 | 1 | 432 | 15.37 | 0.7 | 27.58 | 0.11 | 1.05 | 0.017 | 3.465 | 2.666 | 0.202 | 0.026 | 0.033 | 0.04 | 0.011 | 0.001 | 0.005 | 0.004 | 0.014 | 0.003 | 0.084 | 0.002 | 0.01 | 0.001 | 0.001 | 0.001
GS 400-15 | 313NF10 | 1 | 432 | 15.4 | 0.74 | 35.81 | 0.11 | 1.05 | 0.015 | 3.406 | 2.556 | 0.175 | 0.026 | 0.031 | 0.035 | 0.01 | 0.001 | 0.007 | 0.002 | 0.013 | 0.012 | 0.049 | 0.002 | 0.01 | 0.007 | 0.001 | 0.001
GS 400-15 | 037PF10 | 1 | 432 | 22.08 | 0.5 | 30.69 | 0.09 | 1.04 | 0.018 | 3.347 | 2.605 | 0.185 | 0.019 | 0.033 | 0.024 | 0.01 | 0.001 | 0.003 | 0.004 | 0.007 | 0.006 | 0.034 | 0.002 | 0.011 | 0.001 | 0.001 | 0
GS 400-15 | 326NF03 -2 | 1 | 435 | 15.65 | 0.63 | 32.07 | 0.11 | 1.06 | 0.017 | 3.421 | 2.734 | 0.189 | 0.024 | 0.033 | 0.028 | 0.01 | 0.002 | 0.005 | 0.003 | 0.016 | 0.005 | 0.037 | 0.002 | 0.011 | 0.004 | 0.001 | 0.001
GS 400-15 | 334NF09 | 1 | 436 | 16.72 | 0.66 | 29.69 | 0.11 | 1.05 | 0.017 | 3.378 | 2.618 | 0.205 | 0.028 | 0.034 | 0.023 | 0.01 | 0.001 | 0.006 | 0.003 | 0.013 | 0.001 | 0.072 | 0.002 | 0.011 | 0.001 | 0.001 | 0.001
GS 400-15 | 010PF03 | 1 | 436 | 19.6 | 0.64 | 25.15 | 0.1 | 1.06 | 0.018 | 3.476 | 2.553 | 0.209 | 0.021 | 0.031 | 0.031 | 0.01 | 0.002 | 0.005 | 0.005 | 0.012 | 0.007 | 0.06 | 0.002 | 0.01 | 0.003 | 0.001 | 0.001
GS 400-15 | 326NF03 -1 | 1 | 437 | 18.59 | 0.63 | 32.07 | 0.11 | 1.06 | 0.017 | 3.421 | 2.734 | 0.189 | 0.024 | 0.033 | 0.028 | 0.01 | 0.002 | 0.005 | 0.003 | 0.016 | 0.005 | 0.037 | 0.002 | 0.011 | 0.004 | 0.001 | 0.001
GS 400-15 | 347NF08 | 1 | 437 | 21.9 | 0.67 | 29.47 | 0.12 | 1.06 | 0.015 | 3.284 | 3.007 | 0.216 | 0.024 | 0.031 | 0.028 | 0.01 | 0.002 | 0.006 | 0.003 | 0.027 | 0.002 | 0.094 | 0.002 | 0.009 | 0.001 | 0.001 | 0.002
GS 400-15 | 025PF12 | 1 | 437 | 22.42 | 0.62 | 26.63 | 0.11 | 1.04 | 0.017 | 3.442 | 2.543 | 0.176 | 0.029 | 0.035 | 0.026 | 0.011 | 0.001 | 0.005 | 0.005 | 0.007 | 0.005 | 0.032 | 0.002 | 0.009 | 0.001 | 0.001 | 0
GS 400-15 | 334NF10 | 1 | 438 | 22.1 | 0.71 | 28.42 | 0.12 | 1.06 | 0.018 | 3.377 | 2.783 | 0.205 | 0.034 | 0.035 | 0.025 | 0.012 | 0.001 | 0.006 | 0.003 | 0.014 | 0.002 | 0.067 | 0.002 | 0.012 | 0.001 | 0.001 | 0.001
GS 400-15 | 025PF10 -1 | 1 | 440 | 20.28 | 1.37 | -14.9 | 0.24 | 1.05 | 0.018 | 3.218 | 2.737 | 0.365 | 0.153 | 0.037 | 0.026 | 0.014 | 0.002 | 0.006 | 0.004 | 0.011 | 0.006 | 0.03 | 0.002 | 0.011 | 0.001 | 0.001 | 0.001
GS 400-15 | 031PF11 | 1 | 440 | 21.92 | 0.63 | 24.98 | 0.11 | 1.05 | 0.018 | 3.388 | 2.604 | 0.202 | 0.025 | 0.034 | 0.027 | 0.011 | 0.001 | 0.005 | 0.005 | 0.011 | 0.001 | 0.039 | 0.002 | 0.01 | 0.001 | 0.001 | 0
GS 400-15 | 011PF10 | 1 | 444 | 16.95 | 0.67 | 21.72 | 0.1 | 1.05 | 0.019 | 3.434 | 2.616 | 0.211 | 0.023 | 0.033 | 0.034 | 0.011 | 0.002 | 0.005 | 0.006 | 0.007 | 0.006 | 0.03 | 0.002 | 0.01 | 0.001 | 0.001 | 0.001
GS 400-15 | 313NF09 | 1 | 445 | 16.1 | 0.66 | 34.98 | 0.1 | 1.04 | 0.016 | 3.364 | 2.589 | 0.188 | 0.024 | 0.031 | 0.027 | 0.009 | 0.001 | 0.006 | 0.002 | 0.006 | 0.01 | 0.035 | 0.002 | 0.011 | 0.004 | 0.001 | 0.001
GS 400-15 | 011PF13 | 1 | 446 | 16.91 | 0.65 | 26.33 | 0.1 | 1.04 | 0.016 | 3.552 | 2.627 | 0.215 | 0.026 | 0.032 | 0.03 | 0.01 | 0.001 | 0.005 | 0.004 | 0.008 | 0.005 | 0.035 | 0.002 | 0.009 | 0.001 | 0.001 | 0
GS 400-15 | 016PF04 | 1 | 447 | 16.1 | 0.81 | 23.61 | 0.12 | 1.04 | 0.016 | 3.145 | 2.646 | 0.244 | 0.039 | 0.039 | 0.029 | 0.014 | 0.002 | 0.007 | 0.003 | 0.007 | 0.007 | 0.032 | 0.002 | 0.01 | 0.001 | 0.001 | 0
GS 400-15 | 016PF03 | 1 | 447 | 18.31 | 0.78 | 22.36 | 0.12 | 1.05 | 0.018 | 3.283 | 2.629 | 0.216 | 0.031 | 0.037 | 0.032 | 0.013 | 0.002 | 0.007 | 0.005 | 0.008 | 0.005 | 0.034 | 0.002 | 0.01 | 0.001 | 0.001 | 0
GS 400-15 | 031PF12 | 1 | 453 | 15.89 | 0.55 | 26.9 | 0.1 | 1.05 | 0.018 | 3.282 | 2.869 | 0.193 | 0.02 | 0.032 | 0.025 | 0.01 | 0.001 | 0.004 | 0.005 | 0.014 | 0.002 | 0.07 | 0.002 | 0.01 | 0.001 | 0.001 | 0
GS 400-15 | 032PF02 | 1 | 453 | 17.83 | 0.62 | 22.96 | 0.11 | 1.05 | 0.019 | 3.584 | 2.65 | 0.212 | 0.03 | 0.038 | 0.026 | 0.011 | 0.001 | 0.004 | 0.005 | 0.007 | 0.005 | 0.035 | 0.002 | 0.011 | 0.001 | 0.001 | 0.001
GS 400-15 | 031PF10 | 1 | 456 | 17.49 | 0.71 | 21.72 | 0.11 | 1.06 | 0.019 | 3.397 | 2.758 | 0.2 | 0.028 | 0.036 | 0.032 | 0.011 | 0.001 | 0.006 | 0.006 | 0.011 | 0.005 | 0.083 | 0.002 | 0.01 | 0.001 | 0.001 | 0
GS 400-15 | 334NF08 | 1 | 456 | 18.09 | 0.67 | 26.82 | 0.12 | 1.44 | 0.02 | 3.379 | 2.861 | 0.199 | 0.031 | 0.036 | 0.026 | 0.012 | 0.003 | 0.005 | 0.004 | 0.019 | 0 | 0.038 | 0.002 | 0.012 | 0.001 | 0.002 | 0.001
GS 400-15 | 299NF02 | 1 | 458 | 21.1 | 0.73 | 27.93 | 0.12 | 1.08 | 0.019 | 3.582 | 2.628 | 0.194 | 0.028 | 0.033 | 0.029 | 0.009 | 0.001 | 0.007 | 0.004 | 0.02 | 0.003 | 0.049 | 0.002 | 0.012 | 0.003 | 0.001 | 0.001
GS 400-15 | 299NF03 | 1 | 462 | 19.35 | 0.75 | 34.21 | 0.11 | 1.06 | 0.017 | 3.573 | 2.521 | 0.185 | 0.029 | 0.032 | 0.031 | 0.008 | 0.001 | 0.007 | 0.002 | 0.016 | 0.002 | 0.045 | 0.002 | 0.012 | 0.003 | 0.001 | 0.001
GS 400-15 | 299NF01 | 1 | 462 | 19.5 | 0.77 | 29.47 | 0.12 | 1.07 | 0.019 | 3.602 | 2.66 | 0.205 | 0.029 | 0.034 | 0.031 | 0.009 | 0.002 | 0.007 | 0.003 | 0.017 | 0.003 | 0.036 | 0.002 | 0.013 | 0.004 | 0.001 | 0.001
GS 400-15 | 010PF01 | 1 | 462 | 20.75 | 0.73 | 27.76 | 0.11 | 1.05 | 0.017 | 3.577 | 2.477 | 0.198 | 0.027 | 0.036 | 0.042 | 0.012 | 0.002 | 0.005 | 0.004 | 0.012 | 0.01 | 0.082 | 0.002 | 0.01 | 0.003 | 0.001 | 0
GS 400-15 | 031PF09 | 1 | 463 | 15.76 | 0.68 | 24.07 | 0.11 | 1.05 | 0.018 | 3.284 | 2.574 | 0.207 | 0.027 | 0.035 | 0.026 | 0.013 | 0.002 | 0.006 | 0.005 | 0.012 | 0.005 | 0.064 | 0.002 | 0.01 | 0.001 | 0.001 | 0
GS 400-15 | 052PF03 | 1 | 466 | 19.39 | 0.54 | 25.16 | 0.09 | 1.05 | 0.018 | 3.707 | 2.521 | 0.184 | 0.019 | 0.03 | 0.026 | 0.01 | 0.001 | 0.004 | 0.006 | 0.012 | 0.004 | 0.063 | 0.002 | 0.009 | 0.001 | 0.001 | 0
GS 400-15 | 066PF11 | 1 | 470 | 21.38 | 0.59 | 24.46 | 0.1 | 1.05 | 0.018 | 3.429 | 2.696 | 0.214 | 0.022 | 0.031 | 0.03 | 0.01 | 0.001 | 0.004 | 0.005 | 0.014 | 0.003 | 0.078 | 0.002 | 0.01 | 0.001 | 0.001 | 0
GS 400-15 | 057PF04 B-J | 1 | 473 | 17.87 | 0.53 | 35.15 | 0.09 | 1.03 | 0.015 | 3.481 | 2.765 | 0.195 | 0.02 | 0.031 | 0.029 | 0.01 | 0.001 | 0.003 | 0.002 | 0.009 | 0.005 | 0.04 | 0.002 | 0.01 | 0.001 | 0.001 | 0
GS 400-15 | 066PF10 | 1 | 474 | 20.35 | 0.66 | 21.45 | 0.11 | 1.07 | 0.02 | 3.38 | 2.845 | 0.205 | 0.027 | 0.033 | 0.03 | 0.01 | 0.001 | 0.005 | 0.006 | 0.016 | 0.004 | 0.08 | 0.002 | 0.011 | 0.001 | 0.001 | 0
GS 400-15 | 066PF12 | 1 | 474 | 20.8 | 0.59 | 20.19 | 0.11 | 1.07 | 0.02 | 3.447 | 2.838 | 0.202 | 0.021 | 0.031 | 0.031 | 0.01 | 0.001 | 0.004 | 0.007 | 0.018 | 0.003 | 0.077 | 0.002 | 0.01 | 0.001 | 0.001 | 0
GS 400-15 | 052PF04 | 1 | 475 | 15.86 | 0.56 | 32.43 | 0.1 | 1.04 | 0.015 | 3.491 | 2.76 | 0.194 | 0.02 | 0.031 | 0.027 | 0.011 | 0.002 | 0.004 | 0.003 | 0.014 | 0.005 | 0.069 | 0.002 | 0.009 | 0.001 | 0.001 | 0
GS 400-15 | 066PF13 | 1 | 477 | 18.05 | 0.58 | 28.62 | 0.1 | 1.05 | 0.017 | 3.357 | 2.648 | 0.2 | 0.022 | 0.031 | 0.029 | 0.011 | 0.001 | 0.004 | 0.004 | 0.014 | 0.008 | 0.064 | 0.002 | 0.01 | 0.001 | 0.001 | 0.001
GS 400-15 | 052PF02 | 1 | 478 | 19.77 | 0.69 | 32.33 | 0.11 | 1.04 | 0.015 | 3.737 | 2.718 | 0.209 | 0.027 | 0.033 | 0.027 | 0.011 | 0.003 | 0.006 | 0.002 | 0.014 | 0.005 | 0.073 | 0.002 | 0.01 | 0.001 | 0.001 | 0
GS 400-15 | 046PF05 | 1 | 481 | 22.16 | 0.56 | 29.48 | 0.1 | 1.04 | 0.017 | 3.539 | 2.573 | 0.191 | 0.022 | 0.033 | 0.025 | 0.011 | 0.001 | 0.004 | 0.004 | 0.007 | 0.006 | 0.03 | 0.002 | 0.01 | 0.001 | 0.001 | 0
GS 400-15 | 046PF06 | 1 | 483 | 19.39 | 0.59 | 25.88 | 0.1 | 1.04 | 0.018 | 3.61 | 2.601 | 0.197 | 0.023 | 0.036 | 0.029 | 0.01 | 0.001 | 0.004 | 0.005 | 0.009 | 0.006 | 0.037 | 0.002 | 0.01 | 0.001 | 0.001 | 0
GS 400-15 | 046PF03 | 1 | 486 | 20.45 | 0.63 | 20.1 | 0.11 | 1.06 | 0.02 | 3.409 | 2.624 | 0.192 | 0.026 | 0.035 | 0.027 | 0.011 | 0.001 | 0.005 | 0.007 | 0.008 | 0.007 | 0.033 | 0.002 | 0.01 | 0.003 | 0.001 | 0
GS 400-15 | 064PF07 | 1 | 489 | 16.78 | 0.67 | 28.32 | 0.11 | 1.04 | 0.017 | 3.559 | 2.614 | 0.217 | 0.029 | 0.036 | 0.028 | 0.012 | 0.002 | 0.005 | 0.003 | 0.008 | 0.008 | 0.036 | 0.002 | 0.011 | 0.002 | 0.001 | 0.001
GS 400-15 | 052PF05 | 1 | 489 | 17.66 | 1.72 | -24.61 | 0.33 | 1.04 | 0.018 | 3.368 | 2.446 | 0.202 | 0.26 | 0.032 | 0.024 | 0.011 | 0.001 | 0.004 | 0.005 | 0.008 | 0.006 | 0.035 | 0.002 | 0.01 | 0.001 | 0.001 | 0
GS 400-15 | 046PF02 | 1 | 491 | 19.78 | 0.64 | 22.24 | 0.11 | 1.05 | 0.019 | 3.42 | 2.624 | 0.199 | 0.026 | 0.035 | 0.028 | 0.011 | 0.001 | 0.005 | 0.006 | 0.008 | 0.007 | 0.029 | 0.002 | 0.01 | 0.001 | 0.001 | 0
GS 400-15 | 299NF04 | 1 | 498 | 18.4 | 0.83 | 29.02 | 0.13 | 1.07 | 0.018 | 3.506 | 2.471 | 0.19 | 0.038 | 0.034 | 0.03 | 0.01 | 0.002 | 0.008 | 0.003 | 0.017 | 0.003 | 0.045 | 0.002 | 0.012 | 0.003 | 0.001 | 0.001
GS 400-15 | 066PF09 | 1 | 529 | 16.45 | 0.65 | 20.3 | 0.11 | 1.06 | 0.019 | 3.405 | 2.665 | 0.217 | 0.027 | 0.035 | 0.028 | 0.01 | 0.001 | 0.005 | 0.006 | 0.013 | 0.006 | 0.069 | 0.002 | 0.01 | 0.001 | 0.001 | 0

## Conforme_with_outliers
Recette | Numéro de four | Conforme ? | Rm [MPA] | Moyenne allongement [%] | Impureté [%] | Ferrite [%] | Purete ONO [%] | Purete THIELMANN [%] | Purete MAYER [%] | C [%] | Si [%] | Mn [%] | Cu [%] | Cr [%] | P [%] | Ni [%] | Mo [%] | Sn [%] | Sb [%] | Al [%] | S [%] | Mg [%] | Pb [%] | Ti [%] | As [%] | Bi [%] | V [%]
GS 400-15 | 010PF05 -2 | 1 | 426 | 20.82 | 1.19 | -9.3 | 0.21 | 1.05 | 0.018 | 3.562 | 2.517 | 0.317 | 0.135 | 0.03 | 0.028 | 0.009 | 0.002 | 0.004 | 0.005 | 0.008 | 0.007 | 0.028 | 0.002 | 0.01 | 0.003 | 0.001 | 0
GS 400-15 | 010PF05 | 1 | 431 | 19.36 | 1.19 | -9.3 | 0.21 | 1.05 | 0.018 | 3.562 | 2.517 | 0.317 | 0.135 | 0.03 | 0.028 | 0.009 | 0.002 | 0.004 | 0.005 | 0.008 | 0.007 | 0.028 | 0.002 | 0.01 | 0.003 | 0.001 | 0
GS 400-15 | 025PF10 -1 | 1 | 440 | 20.28 | 1.37 | -14.9 | 0.24 | 1.05 | 0.018 | 3.218 | 2.737 | 0.365 | 0.153 | 0.037 | 0.026 | 0.014 | 0.002 | 0.006 | 0.004 | 0.011 | 0.006 | 0.03 | 0.002 | 0.011 | 0.001 | 0.001 | 0.001
GS 400-15 | 052PF05 | 1 | 489 | 17.66 | 1.72 | -24.61 | 0.33 | 1.04 | 0.018 | 3.368 | 2.446 | 0.202 | 0.26 | 0.032 | 0.024 | 0.011 | 0.001 | 0.004 | 0.005 | 0.008 | 0.006 | 0.035 | 0.002 | 0.01 | 0.001 | 0.001 | 0
GS 400-15 | 331NF06 | 1 | 415 | 22.08 | 0.75 | 27.71 | 0.13 | 1.05 | 0.018 | 3.242 | 2.884 | 0.208 | 0.036 | 0.037 | 0.029 | 0.013 | 0.002 | 0.006 | 0.003 | 0.013 | 0.005 | 0.039 | 0.002 | 0.012 | 0.001 | 0.001 | 0.002
GS 400-15 | 292NF03 | 1 | 431 | 15.75 | 0.86 | 29.36 | 0.13 | 1.05 | 0.017 | 3.353 | 2.497 | 0.196 | 0.047 | 0.035 | 0.027 | 0.01 | 0.002 | 0.008 | 0.002 | 0.01 | 0.006 | 0.031 | 0.002 | 0.012 | 0.003 | 0.001 | 0.001
GS 400-15 | 299NF04 | 1 | 498 | 18.4 | 0.83 | 29.02 | 0.13 | 1.07 | 0.018 | 3.506 | 2.471 | 0.19 | 0.038 | 0.034 | 0.03 | 0.01 | 0.002 | 0.008 | 0.003 | 0.017 | 0.003 | 0.045 | 0.002 | 0.012 | 0.003 | 0.001 | 0.001
GS 400-15 | 353NF08 | 1 | 424 | 19.62 | 0.73 | 20.64 | 0.1 | 1.44 | 0.022 | 3.295 | 2.769 | 0.193 | 0.023 | 0.031 | 0.032 | 0.01 | 0.007 | 0.006 | 0.007 | 0.01 | 0.005 | 0.051 | 0.002 | 0.011 | 0.001 | 0.002 | 0.001
GS 400-15 | 334NF08 | 1 | 456 | 18.09 | 0.67 | 26.82 | 0.12 | 1.44 | 0.02 | 3.379 | 2.861 | 0.199 | 0.031 | 0.036 | 0.026 | 0.012 | 0.003 | 0.005 | 0.004 | 0.019 | 0 | 0.038 | 0.002 | 0.012 | 0.001 | 0.002 | 0.001

## Conforme_without_outliers
Recette | Numéro de four | Conforme ? | Rm [MPA] | Moyenne allongement [%] | Impureté [%] | Ferrite [%] | Purete ONO [%] | Purete THIELMANN [%] | Purete MAYER [%] | C [%] | Si [%] | Mn [%] | Cu [%] | Cr [%] | P [%] | Ni [%] | Mo [%] | Sn [%] | Sb [%] | Al [%] | S [%] | Mg [%] | Pb [%] | Ti [%] | As [%] | Bi [%] | V [%]
GS 400-15 | 327NF07 | 1 | 421 | 21.28 | 0.54 | 36.77 | 0.09 | 1.03 | 0.016 | 3.416 | 2.488 | 0.176 | 0.021 | 0.031 | 0.023 | 0.009 | 0.002 | 0.004 | 0.002 | 0.009 | 0.016 | 0.03 | 0.002 | 0.011 | 0.001 | 0.001 | 0.001
GS 400-15 | 018PF06 | 1 | 423 | 15.78 | 0.65 | 31.45 | 0.1 | 1.04 | 0.016 | 3.529 | 2.725 | 0.191 | 0.026 | 0.034 | 0.024 | 0.011 | 0.001 | 0.006 | 0.003 | 0.008 | 0.004 | 0.039 | 0.002 | 0.01 | 0.001 | 0.001 | 0
GS 400-15 | 347NF09 | 1 | 423 | 21.42 | 0.59 | 32.2 | 0.1 | 1.04 | 0.015 | 3.276 | 2.616 | 0.192 | 0.022 | 0.03 | 0.026 | 0.009 | 0.001 | 0.005 | 0.003 | 0.015 | 0.001 | 0.072 | 0.002 | 0.009 | 0.001 | 0.001 | 0.001
GS 400-15 | 334NF07 | 1 | 426 | 20.47 | 0.57 | 26.25 | 0.1 | 1.05 | 0.019 | 3.426 | 2.554 | 0.191 | 0.024 | 0.032 | 0.025 | 0.01 | 0.001 | 0.004 | 0.005 | 0.009 | 0.019 | 0.04 | 0.002 | 0.011 | 0.001 | 0.001 | 0.001
GS 400-15 | 334NF11 | 1 | 426 | 20.74 | 0.62 | 33.02 | 0.11 | 1.05 | 0.017 | 3.383 | 2.705 | 0.204 | 0.026 | 0.034 | 0.024 | 0.01 | 0.001 | 0.005 | 0.002 | 0.013 | 0 | 0.036 | 0.002 | 0.012 | 0.001 | 0.001 | 0.001
GS 400-15 | 326NF02 -1 | 1 | 427 | 17.76 | 0.65 | 34.34 | 0.11 | 1.06 | 0.017 | 3.435 | 2.777 | 0.172 | 0.021 | 0.031 | 0.03 | 0.009 | 0.001 | 0.006 | 0.003 | 0.018 | 0.007 | 0.089 | 0.002 | 0.011 | 0.004 | 0.001 | 0.001
GS 400-15 | 326NF01 -2 | 1 | 427 | 18.48 | 0.66 | 35.14 | 0.12 | 1.05 | 0.016 | 3.431 | 2.538 | 0.182 | 0.026 | 0.038 | 0.031 | 0.016 | 0.002 | 0.005 | 0.002 | 0.015 | 0.006 | 0.086 | 0.002 | 0.011 | 0.003 | 0.001 | 0.001
GS 400-15 | 348NF03 | 1 | 427 | 18.49 | 0.59 | 33.49 | 0.09 | 1.04 | 0.016 | 3.368 | 2.599 | 0.183 | 0.02 | 0.03 | 0.027 | 0.01 | 0.001 | 0.005 | 0.003 | 0.009 | 0.004 | 0.035 | 0.002 | 0.01 | 0.001 | 0.001 | 0.001
GS 400-15 | 010PF02 | 1 | 427 | 19.08 | 0.7 | 28.56 | 0.11 | 1.05 | 0.017 | 3.441 | 2.608 | 0.194 | 0.025 | 0.035 | 0.037 | 0.012 | 0.003 | 0.005 | 0.004 | 0.014 | 0.004 | 0.039 | 0.002 | 0.01 | 0.002 | 0.001 | 0.001
GS 400-15 | 010PF04 | 1 | 430 | 18.46 | 0.63 | 24.73 | 0.11 | 1.06 | 0.018 | 3.434 | 2.773 | 0.209 | 0.023 | 0.031 | 0.035 | 0.011 | 0.002 | 0.004 | 0.005 | 0.017 | 0.007 | 0.075 | 0.002 | 0.01 | 0.003 | 0.001 | 0.001
GS 400-15 | 326NF01 -1 | 1 | 431 | 18.02 | 0.66 | 35.14 | 0.12 | 1.05 | 0.016 | 3.431 | 2.538 | 0.182 | 0.026 | 0.038 | 0.031 | 0.016 | 0.002 | 0.005 | 0.002 | 0.015 | 0.006 | 0.086 | 0.002 | 0.011 | 0.003 | 0.001 | 0.001
GS 400-15 | 025PF13 | 1 | 431 | 18.04 | 0.65 | 33.23 | 0.1 | 1.03 | 0.016 | 3.244 | 2.624 | 0.204 | 0.025 | 0.034 | 0.028 | 0.012 | 0.003 | 0.005 | 0.002 | 0.007 | 0.005 | 0.038 | 0.002 | 0.011 | 0.001 | 0.001 | 0
GS 400-15 | 347NF10 | 1 | 431 | 19.27 | 0.73 | 26.64 | 0.12 | 1.05 | 0.016 | 3.473 | 2.689 | 0.192 | 0.035 | 0.032 | 0.03 | 0.011 | 0.002 | 0.006 | 0.004 | 0.016 | 0.004 | 0.075 | 0.002 | 0.009 | 0.001 | 0.001 | 0.001
GS 400-15 | 326NF02 -2 | 1 | 431 | 22.21 | 0.65 | 34.34 | 0.11 | 1.06 | 0.017 | 3.435 | 2.777 | 0.172 | 0.021 | 0.031 | 0.03 | 0.009 | 0.001 | 0.006 | 0.003 | 0.018 | 0.007 | 0.089 | 0.002 | 0.011 | 0.004 | 0.001 | 0.001
GS 400-15 | 347NF11 | 1 | 432 | 15.37 | 0.7 | 27.58 | 0.11 | 1.05 | 0.017 | 3.465 | 2.666 | 0.202 | 0.026 | 0.033 | 0.04 | 0.011 | 0.001 | 0.005 | 0.004 | 0.014 | 0.003 | 0.084 | 0.002 | 0.01 | 0.001 | 0.001 | 0.001
GS 400-15 | 313NF10 | 1 | 432 | 15.4 | 0.74 | 35.81 | 0.11 | 1.05 | 0.015 | 3.406 | 2.556 | 0.175 | 0.026 | 0.031 | 0.035 | 0.01 | 0.001 | 0.007 | 0.002 | 0.013 | 0.012 | 0.049 | 0.002 | 0.01 | 0.007 | 0.001 | 0.001
GS 400-15 | 037PF10 | 1 | 432 | 22.08 | 0.5 | 30.69 | 0.09 | 1.04 | 0.018 | 3.347 | 2.605 | 0.185 | 0.019 | 0.033 | 0.024 | 0.01 | 0.001 | 0.003 | 0.004 | 0.007 | 0.006 | 0.034 | 0.002 | 0.011 | 0.001 | 0.001 | 0
GS 400-15 | 326NF03 -2 | 1 | 435 | 15.65 | 0.63 | 32.07 | 0.11 | 1.06 | 0.017 | 3.421 | 2.734 | 0.189 | 0.024 | 0.033 | 0.028 | 0.01 | 0.002 | 0.005 | 0.003 | 0.016 | 0.005 | 0.037 | 0.002 | 0.011 | 0.004 | 0.001 | 0.001
GS 400-15 | 334NF09 | 1 | 436 | 16.72 | 0.66 | 29.69 | 0.11 | 1.05 | 0.017 | 3.378 | 2.618 | 0.205 | 0.028 | 0.034 | 0.023 | 0.01 | 0.001 | 0.006 | 0.003 | 0.013 | 0.001 | 0.072 | 0.002 | 0.011 | 0.001 | 0.001 | 0.001
GS 400-15 | 010PF03 | 1 | 436 | 19.6 | 0.64 | 25.15 | 0.1 | 1.06 | 0.018 | 3.476 | 2.553 | 0.209 | 0.021 | 0.031 | 0.031 | 0.01 | 0.002 | 0.005 | 0.005 | 0.012 | 0.007 | 0.06 | 0.002 | 0.01 | 0.003 | 0.001 | 0.001
GS 400-15 | 326NF03 -1 | 1 | 437 | 18.59 | 0.63 | 32.07 | 0.11 | 1.06 | 0.017 | 3.421 | 2.734 | 0.189 | 0.024 | 0.033 | 0.028 | 0.01 | 0.002 | 0.005 | 0.003 | 0.016 | 0.005 | 0.037 | 0.002 | 0.011 | 0.004 | 0.001 | 0.001
GS 400-15 | 347NF08 | 1 | 437 | 21.9 | 0.67 | 29.47 | 0.12 | 1.06 | 0.015 | 3.284 | 3.007 | 0.216 | 0.024 | 0.031 | 0.028 | 0.01 | 0.002 | 0.006 | 0.003 | 0.027 | 0.002 | 0.094 | 0.002 | 0.009 | 0.001 | 0.001 | 0.002
GS 400-15 | 025PF12 | 1 | 437 | 22.42 | 0.62 | 26.63 | 0.11 | 1.04 | 0.017 | 3.442 | 2.543 | 0.176 | 0.029 | 0.035 | 0.026 | 0.011 | 0.001 | 0.005 | 0.005 | 0.007 | 0.005 | 0.032 | 0.002 | 0.009 | 0.001 | 0.001 | 0
GS 400-15 | 334NF10 | 1 | 438 | 22.1 | 0.71 | 28.42 | 0.12 | 1.06 | 0.018 | 3.377 | 2.783 | 0.205 | 0.034 | 0.035 | 0.025 | 0.012 | 0.001 | 0.006 | 0.003 | 0.014 | 0.002 | 0.067 | 0.002 | 0.012 | 0.001 | 0.001 | 0.001
GS 400-15 | 031PF11 | 1 | 440 | 21.92 | 0.63 | 24.98 | 0.11 | 1.05 | 0.018 | 3.388 | 2.604 | 0.202 | 0.025 | 0.034 | 0.027 | 0.011 | 0.001 | 0.005 | 0.005 | 0.011 | 0.001 | 0.039 | 0.002 | 0.01 | 0.001 | 0.001 | 0
GS 400-15 | 011PF10 | 1 | 444 | 16.95 | 0.67 | 21.72 | 0.1 | 1.05 | 0.019 | 3.434 | 2.616 | 0.211 | 0.023 | 0.033 | 0.034 | 0.011 | 0.002 | 0.005 | 0.006 | 0.007 | 0.006 | 0.03 | 0.002 | 0.01 | 0.001 | 0.001 | 0.001
GS 400-15 | 313NF09 | 1 | 445 | 16.1 | 0.66 | 34.98 | 0.1 | 1.04 | 0.016 | 3.364 | 2.589 | 0.188 | 0.024 | 0.031 | 0.027 | 0.009 | 0.001 | 0.006 | 0.002 | 0.006 | 0.01 | 0.035 | 0.002 | 0.011 | 0.004 | 0.001 | 0.001
GS 400-15 | 011PF13 | 1 | 446 | 16.91 | 0.65 | 26.33 | 0.1 | 1.04 | 0.016 | 3.552 | 2.627 | 0.215 | 0.026 | 0.032 | 0.03 | 0.01 | 0.001 | 0.005 | 0.004 | 0.008 | 0.005 | 0.035 | 0.002 | 0.009 | 0.001 | 0.001 | 0
GS 400-15 | 016PF04 | 1 | 447 | 16.1 | 0.81 | 23.61 | 0.12 | 1.04 | 0.016 | 3.145 | 2.646 | 0.244 | 0.039 | 0.039 | 0.029 | 0.014 | 0.002 | 0.007 | 0.003 | 0.007 | 0.007 | 0.032 | 0.002 | 0.01 | 0.001 | 0.001 | 0
GS 400-15 | 016PF03 | 1 | 447 | 18.31 | 0.78 | 22.36 | 0.12 | 1.05 | 0.018 | 3.283 | 2.629 | 0.216 | 0.031 | 0.037 | 0.032 | 0.013 | 0.002 | 0.007 | 0.005 | 0.008 | 0.005 | 0.034 | 0.002 | 0.01 | 0.001 | 0.001 | 0
GS 400-15 | 031PF12 | 1 | 453 | 15.89 | 0.55 | 26.9 | 0.1 | 1.05 | 0.018 | 3.282 | 2.869 | 0.193 | 0.02 | 0.032 | 0.025 | 0.01 | 0.001 | 0.004 | 0.005 | 0.014 | 0.002 | 0.07 | 0.002 | 0.01 | 0.001 | 0.001 | 0
GS 400-15 | 032PF02 | 1 | 453 | 17.83 | 0.62 | 22.96 | 0.11 | 1.05 | 0.019 | 3.584 | 2.65 | 0.212 | 0.03 | 0.038 | 0.026 | 0.011 | 0.001 | 0.004 | 0.005 | 0.007 | 0.005 | 0.035 | 0.002 | 0.011 | 0.001 | 0.001 | 0.001
GS 400-15 | 031PF10 | 1 | 456 | 17.49 | 0.71 | 21.72 | 0.11 | 1.06 | 0.019 | 3.397 | 2.758 | 0.2 | 0.028 | 0.036 | 0.032 | 0.011 | 0.001 | 0.006 | 0.006 | 0.011 | 0.005 | 0.083 | 0.002 | 0.01 | 0.001 | 0.001 | 0
GS 400-15 | 299NF02 | 1 | 458 | 21.1 | 0.73 | 27.93 | 0.12 | 1.08 | 0.019 | 3.582 | 2.628 | 0.194 | 0.028 | 0.033 | 0.029 | 0.009 | 0.001 | 0.007 | 0.004 | 0.02 | 0.003 | 0.049 | 0.002 | 0.012 | 0.003 | 0.001 | 0.001
GS 400-15 | 299NF03 | 1 | 462 | 19.35 | 0.75 | 34.21 | 0.11 | 1.06 | 0.017 | 3.573 | 2.521 | 0.185 | 0.029 | 0.032 | 0.031 | 0.008 | 0.001 | 0.007 | 0.002 | 0.016 | 0.002 | 0.045 | 0.002 | 0.012 | 0.003 | 0.001 | 0.001
GS 400-15 | 299NF01 | 1 | 462 | 19.5 | 0.77 | 29.47 | 0.12 | 1.07 | 0.019 | 3.602 | 2.66 | 0.205 | 0.029 | 0.034 | 0.031 | 0.009 | 0.002 | 0.007 | 0.003 | 0.017 | 0.003 | 0.036 | 0.002 | 0.013 | 0.004 | 0.001 | 0.001
GS 400-15 | 010PF01 | 1 | 462 | 20.75 | 0.73 | 27.76 | 0.11 | 1.05 | 0.017 | 3.577 | 2.477 | 0.198 | 0.027 | 0.036 | 0.042 | 0.012 | 0.002 | 0.005 | 0.004 | 0.012 | 0.01 | 0.082 | 0.002 | 0.01 | 0.003 | 0.001 | 0
GS 400-15 | 031PF09 | 1 | 463 | 15.76 | 0.68 | 24.07 | 0.11 | 1.05 | 0.018 | 3.284 | 2.574 | 0.207 | 0.027 | 0.035 | 0.026 | 0.013 | 0.002 | 0.006 | 0.005 | 0.012 | 0.005 | 0.064 | 0.002 | 0.01 | 0.001 | 0.001 | 0
GS 400-15 | 052PF03 | 1 | 466 | 19.39 | 0.54 | 25.16 | 0.09 | 1.05 | 0.018 | 3.707 | 2.521 | 0.184 | 0.019 | 0.03 | 0.026 | 0.01 | 0.001 | 0.004 | 0.006 | 0.012 | 0.004 | 0.063 | 0.002 | 0.009 | 0.001 | 0.001 | 0
GS 400-15 | 066PF11 | 1 | 470 | 21.38 | 0.59 | 24.46 | 0.1 | 1.05 | 0.018 | 3.429 | 2.696 | 0.214 | 0.022 | 0.031 | 0.03 | 0.01 | 0.001 | 0.004 | 0.005 | 0.014 | 0.003 | 0.078 | 0.002 | 0.01 | 0.001 | 0.001 | 0
GS 400-15 | 057PF04 B-J | 1 | 473 | 17.87 | 0.53 | 35.15 | 0.09 | 1.03 | 0.015 | 3.481 | 2.765 | 0.195 | 0.02 | 0.031 | 0.029 | 0.01 | 0.001 | 0.003 | 0.002 | 0.009 | 0.005 | 0.04 | 0.002 | 0.01 | 0.001 | 0.001 | 0
GS 400-15 | 066PF10 | 1 | 474 | 20.35 | 0.66 | 21.45 | 0.11 | 1.07 | 0.02 | 3.38 | 2.845 | 0.205 | 0.027 | 0.033 | 0.03 | 0.01 | 0.001 | 0.005 | 0.006 | 0.016 | 0.004 | 0.08 | 0.002 | 0.011 | 0.001 | 0.001 | 0
GS 400-15 | 066PF12 | 1 | 474 | 20.8 | 0.59 | 20.19 | 0.11 | 1.07 | 0.02 | 3.447 | 2.838 | 0.202 | 0.021 | 0.031 | 0.031 | 0.01 | 0.001 | 0.004 | 0.007 | 0.018 | 0.003 | 0.077 | 0.002 | 0.01 | 0.001 | 0.001 | 0
GS 400-15 | 052PF04 | 1 | 475 | 15.86 | 0.56 | 32.43 | 0.1 | 1.04 | 0.015 | 3.491 | 2.76 | 0.194 | 0.02 | 0.031 | 0.027 | 0.011 | 0.002 | 0.004 | 0.003 | 0.014 | 0.005 | 0.069 | 0.002 | 0.009 | 0.001 | 0.001 | 0
GS 400-15 | 066PF13 | 1 | 477 | 18.05 | 0.58 | 28.62 | 0.1 | 1.05 | 0.017 | 3.357 | 2.648 | 0.2 | 0.022 | 0.031 | 0.029 | 0.011 | 0.001 | 0.004 | 0.004 | 0.014 | 0.008 | 0.064 | 0.002 | 0.01 | 0.001 | 0.001 | 0.001
GS 400-15 | 052PF02 | 1 | 478 | 19.77 | 0.69 | 32.33 | 0.11 | 1.04 | 0.015 | 3.737 | 2.718 | 0.209 | 0.027 | 0.033 | 0.027 | 0.011 | 0.003 | 0.006 | 0.002 | 0.014 | 0.005 | 0.073 | 0.002 | 0.01 | 0.001 | 0.001 | 0
GS 400-15 | 046PF05 | 1 | 481 | 22.16 | 0.56 | 29.48 | 0.1 | 1.04 | 0.017 | 3.539 | 2.573 | 0.191 | 0.022 | 0.033 | 0.025 | 0.011 | 0.001 | 0.004 | 0.004 | 0.007 | 0.006 | 0.03 | 0.002 | 0.01 | 0.001 | 0.001 | 0
GS 400-15 | 046PF06 | 1 | 483 | 19.39 | 0.59 | 25.88 | 0.1 | 1.04 | 0.018 | 3.61 | 2.601 | 0.197 | 0.023 | 0.036 | 0.029 | 0.01 | 0.001 | 0.004 | 0.005 | 0.009 | 0.006 | 0.037 | 0.002 | 0.01 | 0.001 | 0.001 | 0
GS 400-15 | 046PF03 | 1 | 486 | 20.45 | 0.63 | 20.1 | 0.11 | 1.06 | 0.02 | 3.409 | 2.624 | 0.192 | 0.026 | 0.035 | 0.027 | 0.011 | 0.001 | 0.005 | 0.007 | 0.008 | 0.007 | 0.033 | 0.002 | 0.01 | 0.003 | 0.001 | 0
GS 400-15 | 064PF07 | 1 | 489 | 16.78 | 0.67 | 28.32 | 0.11 | 1.04 | 0.017 | 3.559 | 2.614 | 0.217 | 0.029 | 0.036 | 0.028 | 0.012 | 0.002 | 0.005 | 0.003 | 0.008 | 0.008 | 0.036 | 0.002 | 0.011 | 0.002 | 0.001 | 0.001
GS 400-15 | 046PF02 | 1 | 491 | 19.78 | 0.64 | 22.24 | 0.11 | 1.05 | 0.019 | 3.42 | 2.624 | 0.199 | 0.026 | 0.035 | 0.028 | 0.011 | 0.001 | 0.005 | 0.006 | 0.008 | 0.007 | 0.029 | 0.002 | 0.01 | 0.001 | 0.001 | 0
GS 400-15 | 066PF09 | 1 | 529 | 16.45 | 0.65 | 20.3 | 0.11 | 1.06 | 0.019 | 3.405 | 2.665 | 0.217 | 0.027 | 0.035 | 0.028 | 0.01 | 0.001 | 0.005 | 0.006 | 0.013 | 0.006 | 0.069 | 0.002 | 0.01 | 0.001 | 0.001 | 0