## GS 450-10 FDN
Article | Prix | Proportion | Valeur (/T) | C | Si | Mn | Cu | Cr | P | Ni | Mo | Sn | Sb | Ca | Ba | Al | S | Mg | Pb | Ti | As | Bi | V
13. Retour Bleu | 530 | 40 | 212 | 3,650 | 2,640 | 0,220 | 0,060 | 0,050 | 0,030 | 0,010 | 0,010 | 0,020 | 0,010 | 0,000 | 0,000 | 0,010 | 0,010 | 0,050 | 0,000 | 0,010 | 0,001 | 0,000 | 0,010
FDN0609. FONTE D'AFFINAGE | 530 | 22 | 116.6 | 4,250 | 0,763 | 0,038 | 0,001 | 0,019 | 0,027 | 0,002 | 0,007 | 0,001 | 0,003 | 0,000 | 0,000 | 0,003 | 0,014 | 0,004 | 0,005 | 0,011 | 0,001 | 0,004 | 0,000
FDN1204. FRITE HAUT SILICIUM | 500 | 10 | 50 | 0,100 | 3,000 | 0,150 | 0,125 | 0,035 | 0,010 | 0,013 | 0,001 | 0,058 | 0,007 | 0,000 | 0,000 | 0,036 | 0,017 | 0,001 | 0,002 | 0,004 | 0,005 | 0,002 | 0,000
FDN0172. Frites Mn | 507 | 20 | 101.4 | 0,100 | 0,016 | 0,350 | 0,020 | 0,032 | 0,007 | 0,010 | 0,001 | 0,000 | 0,007 | 0,000 | 0,000 | 0,046 | 0,006 | 0,001 | 0,002 | 0,003 | 0,003 | 0,002 | 0,000
FDN1089. CARBONE 99.05 5-10MM | 954 | 1 | 9.54 | 96,04 | 0,000 | 0,000 | 0,000 | 0,000 | 0,000 | 0,000 | 0,000 | 0,000 | 0,000 | 0,000 | 0,000 | 0,000 | 0,000 | 0,000 | 0,000 | 0,000 | 0,000 | 0,000 | 0,000
92655248. ferro silicum 75 en vrac | 1520 | 0.65 | 9.88 | 0,000 | 71,25 | 0,000 | 0,000 | 0,000 | 0,000 | 0,000 | 0,000 | 0,000 | 0,000 | 0,000 | 0,000 | 0,000 | 0,000 | 0,000 | 0,000 | 0,000 | 0,000 | 0,000 | 0,000
FDN0184. Disque | 430 | 8 | 34.4 | 3,500 | 1,900 | 0,450 | 0,200 | 0,160 | 0,040 | 0,000 | 0,000 | 0,000 | 0,000 | 0,000 | 0,000 | 0,000 | 0,160 | 0,000 | 0,000 | 0,000 | 0,000 | 0,000 | 0,000
Somme |  |  | 533.82
Somme | 0 | 0 | 0 | 3,665 | 2,142 | 0,217 | 0,057 | 0,047 | 0,024 | 0,008 | 0,006 | 0,014 | 0,007 | 0,000 | 0,000 | 0,017 | 0,023 | 0,021 | 0,002 | 0,007 | 0,002 | 0,001 | 0,004

## GS 450-10 Simplex
Code Article | Article | Prix | Proportion | Valeur (/T) | ONO | Impurete | C | Si | Mn | Cu | Cr | P | Ni | Mo | Sn | Sb | Al | S | Mg | Pb | Ti | As | Bi | V
FDN0609 | FONTE D'AFFINAGE | 530 | 52.92% | 280.4747 |  |  | 4.25 | 0.763 | 0.038 | 0.001 | 0.019 | 0.027 | 0.002 | 0.007 | 0.001 | 0.003 | 0.003 | 0.014 | 0.004 | 0.005 | 0.011 | 0.001 | 0.004 | 0
FDN1204 | FRITE HAUT SILICIUM | 500 | 24.95% | 124.7483 |  |  | 0.1 | 3 | 0.15 | 0.125 | 0.035 | 0.01 | 0.013 | 0.001 | 0.058 | 0.007 | 0.036 | 0.017 | 0.001 | 0.002 | 0.004 | 0.005 | 0.002 | 0
FDN0184 | Disque | 430 | 19.15% | 82.33663 |  |  | 3.5 | 1.9 | 0.45 | 0.2 | 0.16 | 0.04 | 0 | 0 | 0 | 0 | 0 | 0.16 | 0 | 0 | 0 | 0 | 0 | 0
FDN0172 | Frites Mn | 507 | 1.8% | 9.125649 |  |  | 0.1 | 0.016 | 0.35 | 0.02 | 0.032 | 0.007 | 0.01 | 0.001 | 0 | 0.007 | 0.046 | 0.006 | 0.001 | 0.002 | 0.003 | 0.003 | 0.002 | 0
FDN1089 | CARBONE 99.05 5-10MM | 954 | 0.6711% | 6.402174 |  |  | 90 | 0 | 0 | 0 | 0 | 0 | 0 | 0 | 0 | 0 | 0 | 0 | 0 | 0 | 0 | 0 | 0 | 0
92655248 | ferro silicum 75 en vrac | 1520 | 0.5115% | 7.77493 |  |  | 0 | 75 | 0 | 0 | 0 | 0 | 0 | 0 | 0 | 0 | 0 | 0 | 0 | 0 | 0 | 0 | 0 | 0
| Résultats |  | 100% | 510.8624 | 0.1692483 | 1.215186 | 3.55 | 1.9 | 0.15 | 0.07037237 | 0.05 | 0.02456852 | 0.004481844 | 0.003971879 | 0.015 | 0.003460064 | 0.01139744 | 0.04239509 | 0.002384286 | 0.00318098 | 0.006873158 | 0.001830678 | 0.002651782 | 0