## GS 400-15
Code Article | Article | Prix | Proportion | Valeur (/T) | ONO | Impurete | C | Si | Mn | Cu | Cr | P | Ni | Mo | Sn | Sb | Al | S | Mg | Pb | Ti | As | Bi | V
FDN0609 | FONTE D'AFFINAGE | 530 | 48.36% | 256.3293 |  |  | 4.25 | 0.763 | 0.038 | 0.001 | 0.019 | 0.027 | 0.002 | 0.007 | 0.001 | 0.003 | 0.003 | 0.014 | 0.004 | 0.005 | 0.011 | 0.001 | 0.004 | 0
13 | Retour Bleu | 530 | 35% | 185.5 |  |  | 3.65 | 2.64 | 0.22 | 0.06 | 0.05 | 0.03 | 0.01 | 0.01 | 0.02 | 0.01 | 0.01 | 0.01 | 0.05 | 0 | 0.01 | 0.001 | 0 | 0.01
FDN0172 | Frites Mn | 507 | 15.61% | 79.12339 |  |  | 0.1 | 0.016 | 0.35 | 0.02 | 0.032 | 0.007 | 0.01 | 0.001 | 0 | 0.007 | 0.046 | 0.006 | 0.001 | 0.002 | 0.003 | 0.003 | 0.002 | 0
92655248 | ferro silicum 75 en vrac | 1520 | 0.806% | 12.25091 |  |  | 0 | 75 | 0 | 0 | 0 | 0 | 0 | 0 | 0 | 0 | 0 | 0 | 0 | 0 | 0 | 0 | 0 | 0
FDN1089 | CARBONE 99.05 5-10MM | 954 | 0.2238% | 2.135081 |  |  | 90 | 0 | 0 | 0 | 0 | 0 | 0 | 0 | 0 | 0 | 0 | 0 | 0 | 0 | 0 | 0 | 0 | 0
| Résultats |  | 100% | 535.3387 | 0.1070398 | 0.7269194 | 3.55 | 1.9 | 0.15 | 0.02460488 | 0.03168315 | 0.02465072 | 0.0060279 | 0.007041544 | 0.00748364 | 0.006043354 | 0.01212977 | 0.01120733 | 0.01959062 | 0.002730325 | 0.009288228 | 0.001301826 | 0.002246685 | 0.0035

## GS 450-10
Code Article | Article | Prix | Proportion | Valeur (/T) | ONO | Impurete | C | Si | Mn | Cu | Cr | P | Ni | Mo | Sn | Sb | Al | S | Mg | Pb | Ti | As | Bi | V
FDN1207 | E8C | 453 | 29.76% | 134.8023 |  |  | 0.1 | 0.02 | 0.45 | 0.01 | 0.04 | 0.01 | 0.02 | 0 | 0 | 0 | 0.03 | 0 | 0 | 0 | 0 | 0 | 0 | 0
FDN0609 | FONTE D'AFFINAGE | 530 | 26.9% | 142.5845 |  |  | 4.25 | 0.763 | 0.038 | 0.001 | 0.019 | 0.027 | 0.002 | 0.007 | 0.001 | 0.003 | 0.003 | 0.014 | 0.004 | 0.005 | 0.011 | 0.001 | 0.004 | 0
FDN1204 | FRITE HAUT SILICIUM | 500 | 25.4% | 126.9911 |  |  | 0.1 | 3 | 0.15 | 0.125 | 0.035 | 0.01 | 0.013 | 0.001 | 0.058 | 0.007 | 0.036 | 0.017 | 0.001 | 0.002 | 0.004 | 0.005 | 0.002 | 0
FDN0184 | Disque | 430 | 15.06% | 64.75808 |  |  | 3.5 | 1.9 | 0.45 | 0.2 | 0.16 | 0.04 | 0 | 0 | 0 | 0 | 0 | 0.16 | 0 | 0 | 0 | 0 | 0 | 0
FDN1212 | CARBONE 98-95 2-10MM | 856 | 2.027% | 17.35185 |  |  | 90 | 0 | 0 | 0 | 0 | 0 | 0 | 0 | 0 | 0 | 0 | 0 | 0 | 0 | 0 | 0 | 0 | 0
92655248 | ferro silicum 75 en vrac | 1520 | 0.8543% | 12.98472 |  |  | 0 | 75 | 0 | 0 | 0 | 0 | 0 | 0 | 0 | 0 | 0 | 0 | 0 | 0 | 0 | 0 | 0 | 0
| Résultats |  | 100% | 499.4726 | 0.170318 | 1.175848 | 3.55 | 1.9 | 0.25 | 0.06511262 | 0.05 | 0.01880334 | 0.009791359 | 0.002137174 | 0.015 | 0.002584958 | 0.01887775 | 0.03218011 | 0.001330092 | 0.001853101 | 0.00397523 | 0.001538939 | 0.001584074 | 0

## GS 500-7
Code Article | Article | Prix | Proportion | Valeur (/T) | ONO | Impurete | C | Si | Mn | Cu | Cr | P | Ni | Mo | Sn | Sb | Al | S | Mg | Pb | Ti | As | Bi | V
FDN0172 | Frites Mn | 507 | 59.31% | 300.6897 |  |  | 0.1 | 0.016 | 0.35 | 0.02 | 0.032 | 0.007 | 0.01 | 0.001 | 0 | 0.007 | 0.046 | 0.006 | 0.001 | 0.002 | 0.003 | 0.003 | 0.002 | 0
FDN1204 | FRITE HAUT SILICIUM | 500 | 18.02% | 90.10834 |  |  | 0.1 | 3 | 0.15 | 0.125 | 0.035 | 0.01 | 0.013 | 0.001 | 0.058 | 0.007 | 0.036 | 0.017 | 0.001 | 0.002 | 0.004 | 0.005 | 0.002 | 0
FDN0184 | Disque | 430 | 11.83% | 50.87775 |  |  | 3.5 | 1.9 | 0.45 | 0.2 | 0.16 | 0.04 | 0 | 0 | 0 | 0 | 0 | 0.16 | 0 | 0 | 0 | 0 | 0 | 0
12 | Retour Jaune | 510 | 6.425% | 32.76875 |  |  | 3.65 | 2.62 | 0.4 | 0.3 | 0.09 | 0.05 | 0.04 | 0.01 | 0.02 | 0.01 | 0.01 | 0.01 | 0.05 | 0 | 0.01 | 0.001 | 0 | 0.01
FDN1089 | CARBONE 99.05 5-10MM | 954 | 3.138% | 29.9347 |  |  | 90 | 0 | 0 | 0 | 0 | 0 | 0 | 0 | 0 | 0 | 0 | 0 | 0 | 0 | 0 | 0 | 0 | 0
92655248 | ferro silicum 75 en vrac | 1520 | 1.276% | 19.38934 |  |  | 0 | 75 | 0 | 0 | 0 | 0 | 0 | 0 | 0 | 0 | 0 | 0 | 0 | 0 | 0 | 0 | 0 | 0
| Résultats |  | 100% | 523.7686 | 0.2 | 1.1 | 3.55 | 1.9 | 0.3135543 | 0.07732841 | 0.05 | 0.01389914 | 0.01084368 | 0.001415817 | 0.01173762 | 0.006055575 | 0.03441183 | 0.02619592 | 0.003985916 | 0.001546586 | 0.00314262 | 0.002744565 | 0.001546586 | 0.0006425245

## GS 600-3
Code Article | Article | Prix | Proportion | Valeur (/T) | ONO | Impurete | C | Si | Mn | Cu | Cr | P | Ni | Mo | Sn | Sb | Al | S | Mg | Pb | Ti | As | Bi | V
FDN0172 | Frites Mn | 507 | 65.41% | 331.6097 |  |  | 0.1 | 0.016 | 0.35 | 0.02 | 0.032 | 0.007 | 0.01 | 0.001 | 0 | 0.007 | 0.046 | 0.006 | 0.001 | 0.002 | 0.003 | 0.003 | 0.002 | 0
12 | Retour Jaune | 510 | 15.79% | 80.5151 |  |  | 3.65 | 2.62 | 0.4 | 0.3 | 0.09 | 0.05 | 0.04 | 0.01 | 0.02 | 0.01 | 0.01 | 0.01 | 0.05 | 0 | 0.01 | 0.001 | 0 | 0.01
FDN1204 | FRITE HAUT SILICIUM | 500 | 14.19% | 70.95239 |  |  | 0.1 | 3 | 0.15 | 0.125 | 0.035 | 0.01 | 0.013 | 0.001 | 0.058 | 0.007 | 0.036 | 0.017 | 0.001 | 0.002 | 0.004 | 0.005 | 0.002 | 0
FDN1089 | CARBONE 99.05 5-10MM | 954 | 3.216% | 30.67818 |  |  | 90 | 0 | 0 | 0 | 0 | 0 | 0 | 0 | 0 | 0 | 0 | 0 | 0 | 0 | 0 | 0 | 0 | 0
92655248 | ferro silicum 75 en vrac | 1520 | 1.4% | 21.28393 |  |  | 0 | 75 | 0 | 0 | 0 | 0 | 0 | 0 | 0 | 0 | 0 | 0 | 0 | 0 | 0 | 0 | 0 | 0
| Résultats |  | 100% | 535.0393 | 0.2 | 1.1 | 3.55 | 1.9 | 0.3133567 | 0.07818117 | 0.04010521 | 0.01389112 | 0.0147003 | 0.002374695 | 0.01138793 | 0.007150498 | 0.03677417 | 0.007915484 | 0.008689605 | 0.001591934 | 0.004108534 | 0.002829584 | 0.001591934 | 0.001578728

## GL 250
Code Article | Article | Prix | Proportion | Valeur (/T) | ONO | Impurete | C | Si | Mn | Cu | Cr | P | Ni | Mo | Sn | Sb | Al | S | Mg | Pb | Ti | As | Bi | V
FDN0172 | Frites Mn | 507 | 65.41% | 331.6097 |  |  | 0.1 | 0.016 | 0.35 | 0.02 | 0.032 | 0.007 | 0.01 | 0.001 | 0 | 0.007 | 0.046 | 0.006 | 0.001 | 0.002 | 0.003 | 0.003 | 0.002 | 0
12 | Retour Jaune | 510 | 15.79% | 80.5151 |  |  | 3.65 | 2.62 | 0.4 | 0.3 | 0.09 | 0.05 | 0.04 | 0.01 | 0.02 | 0.01 | 0.01 | 0.01 | 0.05 | 0 | 0.01 | 0.001 | 0 | 0.01
FDN1204 | FRITE HAUT SILICIUM | 500 | 14.19% | 70.95239 |  |  | 0.1 | 3 | 0.15 | 0.125 | 0.035 | 0.01 | 0.013 | 0.001 | 0.058 | 0.007 | 0.036 | 0.017 | 0.001 | 0.002 | 0.004 | 0.005 | 0.002 | 0
FDN1089 | CARBONE 99.05 5-10MM | 954 | 3.216% | 30.67818 |  |  | 90 | 0 | 0 | 0 | 0 | 0 | 0 | 0 | 0 | 0 | 0 | 0 | 0 | 0 | 0 | 0 | 0 | 0
92655248 | ferro silicum 75 en vrac | 1520 | 1.4% | 21.28393 |  |  | 0 | 75 | 0 | 0 | 0 | 0 | 0 | 0 | 0 | 0 | 0 | 0 | 0 | 0 | 0 | 0 | 0 | 0
| Résultats |  | 100% | 535.0393 | 0.2 | 1.1 | 3.55 | 1.9 | 0.3133567 | 0.07818117 | 0.04010521 | 0.01389112 | 0.0147003 | 0.002374695 | 0.01138793 | 0.007150498 | 0.03677417 | 0.007915484 | 0.008689605 | 0.001591934 | 0.004108534 | 0.002829584 | 0.001591934 | 0.001578728