## GS 450-10 FDN
Article | Prix | Proportion | Valeur (/T) | C | Si | Mn | Cu | Cr | P | Ni | Mo | Sn | Sb | Ca | Ba | Al | S | Mg | Pb | Ti | As | Bi | V
13. Retour Bleu | 530 | 40 | 212 | 3,650 | 2,640 | 0,220 | 0,060 | 0,050 | 0,030 | 0,010 | 0,010 | 0,020 | 0,010 | 0,000 | 0,000 | 0,010 | 0,010 | 0,050 | 0,000 | 0,010 | 0,001 | 0,000 | 0,010
FDN0609. FONTE D'AFFINAGE | 530 | 22 | 116.6 | 4,250 | 0,763 | 0,038 | 0,001 | 0,019 | 0,027 | 0,002 | 0,007 | 0,001 | 0,003 | 0,000 | 0,000 | 0,003 | 0,014 | 0,004 | 0,005 | 0,011 | 0,001 | 0,004 | 0,000
FDN1204. FRITE HAUT SILICIUM | 500 | 10 | 50 | 0,100 | 3,000 | 0,150 | 0,125 | 0,035 | 0,010 | 0,013 | 0,001 | 0,058 | 0,007 | 0,000 | 0,000 | 0,036 | 0,017 | 0,001 | 0,002 | 0,004 | 0,005 | 0,002 | 0,000
FDN0172. Frites Mn | 507 | 20 | 101.4 | 0,100 | 0,016 | 0,350 | 0,020 | 0,032 | 0,007 | 0,010 | 0,001 | 0,000 | 0,007 | 0,000 | 0,000 | 0,046 | 0,006 | 0,001 | 0,002 | 0,003 | 0,003 | 0,002 | 0,000
FDN1089. CARBONE 99.05 5-10MM | 954 | 1 | 9.54 | 96,04 | 0,000 | 0,000 | 0,000 | 0,000 | 0,000 | 0,000 | 0,000 | 0,000 | 0,000 | 0,000 | 0,000 | 0,000 | 0,000 | 0,000 | 0,000 | 0,000 | 0,000 | 0,000 | 0,000
92655248. ferro silicum 75 en vrac | 1520 | 0.65 | 9.88 | 0,000 | 71,25 | 0,000 | 0,000 | 0,000 | 0,000 | 0,000 | 0,000 | 0,000 | 0,000 | 0,000 | 0,000 | 0,000 | 0,000 | 0,000 | 0,000 | 0,000 | 0,000 | 0,000 | 0,000
FDN0184. Disque | 430 | 8 | 34.4 | 3,500 | 1,900 | 0,450 | 0,200 | 0,160 | 0,040 | 0,000 | 0,000 | 0,000 | 0,000 | 0,000 | 0,000 | 0,000 | 0,160 | 0,000 | 0,000 | 0,000 | 0,000 | 0,000 | 0,000
Somme |  |  | 533.82
Somme | 0 | 0 | 0 | 3,665 | 2,142 | 0,217 | 0,057 | 0,047 | 0,024 | 0,008 | 0,006 | 0,014 | 0,007 | 0,000 | 0,000 | 0,017 | 0,023 | 0,021 | 0,002 | 0,007 | 0,002 | 0,001 | 0,004

## GS 450-10 Simplex src1
Code Article | Article | Prix | Proportion | Valeur (/T) | ONO | Impurete | C | Si | Mn | Cu | Cr | P | Ni | Mo | Sn | Sb | Al | S | Mg | Pb | Ti | As | Bi | V
FDN0609 | FONTE D'AFFINAGE | 530 | 52.92% | 280.4747 |  |  | 4.25 | 0.763 | 0.038 | 0.001 | 0.019 | 0.027 | 0.002 | 0.007 | 0.001 | 0.003 | 0.003 | 0.014 | 0.004 | 0.005 | 0.011 | 0.001 | 0.004 | 0
FDN1204 | FRITE HAUT SILICIUM | 500 | 24.95% | 124.7483 |  |  | 0.1 | 3 | 0.15 | 0.125 | 0.035 | 0.01 | 0.013 | 0.001 | 0.058 | 0.007 | 0.036 | 0.017 | 0.001 | 0.002 | 0.004 | 0.005 | 0.002 | 0
FDN0184 | Disque | 430 | 19.15% | 82.33663 |  |  | 3.5 | 1.9 | 0.45 | 0.2 | 0.16 | 0.04 | 0 | 0 | 0 | 0 | 0 | 0.16 | 0 | 0 | 0 | 0 | 0 | 0
FDN0172 | Frites Mn | 507 | 1.8% | 9.125649 |  |  | 0.1 | 0.016 | 0.35 | 0.02 | 0.032 | 0.007 | 0.01 | 0.001 | 0 | 0.007 | 0.046 | 0.006 | 0.001 | 0.002 | 0.003 | 0.003 | 0.002 | 0
FDN1089 | CARBONE 99.05 5-10MM | 954 | 0.6711% | 6.402174 |  |  | 90 | 0 | 0 | 0 | 0 | 0 | 0 | 0 | 0 | 0 | 0 | 0 | 0 | 0 | 0 | 0 | 0 | 0
92655248 | ferro silicum 75 en vrac | 1520 | 0.5115% | 7.77493 |  |  | 0 | 75 | 0 | 0 | 0 | 0 | 0 | 0 | 0 | 0 | 0 | 0 | 0 | 0 | 0 | 0 | 0 | 0
| Résultats |  | 100% | 510.8624 | 0.1692483 | 1.215186 | 3.55 | 1.9 | 0.15 | 0.07037237 | 0.05 | 0.02456852 | 0.004481844 | 0.003971879 | 0.015 | 0.003460064 | 0.01139744 | 0.04239509 | 0.002384286 | 0.00318098 | 0.006873158 | 0.001830678 | 0.002651782 | 0

## GS 450-10 Simplex sr2
Code Article | Article | Prix | Proportion | Valeur (/T) | ONO | Impurete | C | Si | Mn | Cu | Cr | P | Ni | Mo | Sn | Sb | Al | S | Mg | Pb | Ti | As | Bi | V
13 | Retour Bleu | 530 | 62.84% | 333.0533 |  |  | 3.65 | 2.64 | 0.22 | 0.06 | 0.05 | 0.03 | 0.01 | 0.01 | 0.02 | 0.01 | 0.01 | 0.01 | 0.05 | 0 | 0.01 | 0.001 | 0 | 0.01
FDN0609 | FONTE D'AFFINAGE | 530 | 18.2% | 96.43427 |  |  | 4.25 | 0.763 | 0.038 | 0.001 | 0.019 | 0.027 | 0.002 | 0.007 | 0.001 | 0.003 | 0.003 | 0.014 | 0.004 | 0.005 | 0.011 | 0.001 | 0.004 | 0
FDN0172 | Frites Mn | 507 | 17.05% | 86.42448 |  |  | 0.1 | 0.016 | 0.35 | 0.02 | 0.032 | 0.007 | 0.01 | 0.001 | 0 | 0.007 | 0.046 | 0.006 | 0.001 | 0.002 | 0.003 | 0.003 | 0.002 | 0
FDN0184 | Disque | 430 | 1.355% | 5.826504 |  |  | 3.5 | 1.9 | 0.45 | 0.2 | 0.16 | 0.04 | 0 | 0 | 0 | 0 | 0 | 0.16 | 0 | 0 | 0 | 0 | 0 | 0
FDN1089 | CARBONE 99.05 5-10MM | 954 | 0.4651% | 4.436801 |  |  | 90 | 0 | 0 | 0 | 0 | 0 | 0 | 0 | 0 | 0 | 0 | 0 | 0 | 0 | 0 | 0 | 0 | 0
92655248 | ferro silicum 75 en vrac | 1520 | 0.09829% | 1.493982 |  |  | 0 | 75 | 0 | 0 | 0 | 0 | 0 | 0 | 0 | 0 | 0 | 0 | 0 | 0 | 0 | 0 | 0 | 0
| Résultats |  | 100% | 527.6693 | 0.1490242 | 1.067056 | 3.55 | 1.9 | 0.2109221 | 0.04400535 | 0.0425 | 0.0255 | 0.008352552 | 0.007728147 | 0.01275 | 0.008023116 | 0.01467115 | 0.01202212 | 0.03231839 | 0.001250682 | 0.008796878 | 0.001321741 | 0.001068731 | 0.006284024

## GS 450-10 Libre 1
Code Article | Article | Prix | Proportion | Valeur (/T) | ONO | Impurete | C | Si | Mn | Cu | Cr | P | Ni | Mo | Sn | Sb | Al | S | Mg | Pb | Ti | As | Bi | V
FDN1207 | E8C | 453 | 29.76% | 134.8023 |  |  | 0.1 | 0.02 | 0.45 | 0.01 | 0.04 | 0.01 | 0.02 | 0 | 0 | 0 | 0.03 | 0 | 0 | 0 | 0 | 0 | 0 | 0
FDN0609 | FONTE D'AFFINAGE | 530 | 26.9% | 142.5845 |  |  | 4.25 | 0.763 | 0.038 | 0.001 | 0.019 | 0.027 | 0.002 | 0.007 | 0.001 | 0.003 | 0.003 | 0.014 | 0.004 | 0.005 | 0.011 | 0.001 | 0.004 | 0
FDN1204 | FRITE HAUT SILICIUM | 500 | 25.4% | 126.9911 |  |  | 0.1 | 3 | 0.15 | 0.125 | 0.035 | 0.01 | 0.013 | 0.001 | 0.058 | 0.007 | 0.036 | 0.017 | 0.001 | 0.002 | 0.004 | 0.005 | 0.002 | 0
FDN0184 | Disque | 430 | 15.06% | 64.75808 |  |  | 3.5 | 1.9 | 0.45 | 0.2 | 0.16 | 0.04 | 0 | 0 | 0 | 0 | 0 | 0.16 | 0 | 0 | 0 | 0 | 0 | 0
FDN1212 | CARBONE 98-95 2-10MM | 856 | 2.027% | 17.35185 |  |  | 90 | 0 | 0 | 0 | 0 | 0 | 0 | 0 | 0 | 0 | 0 | 0 | 0 | 0 | 0 | 0 | 0 | 0
92655248 | ferro silicum 75 en vrac | 1520 | 0.8543% | 12.98472 |  |  | 0 | 75 | 0 | 0 | 0 | 0 | 0 | 0 | 0 | 0 | 0 | 0 | 0 | 0 | 0 | 0 | 0 | 0
| Résultats |  | 100% | 499.4726 | 0.170318 | 1.175848 | 3.55 | 1.9 | 0.25 | 0.06511262 | 0.05 | 0.01880334 | 0.009791359 | 0.002137174 | 0.015 | 0.002584958 | 0.01887775 | 0.03218011 | 0.001330092 | 0.001853101 | 0.00397523 | 0.001538939 | 0.001584074 | 0

## GS 450-10 Libre 2
Code Article | Article | Prix | Proportion | Valeur (/T) | ONO | Impurete | C | Si | Mn | Cu | Cr | P | Ni | Mo | Sn | Sb | Al | S | Mg | Pb | Ti | As | Bi | V
FDN0609 | FONTE D'AFFINAGE | 530 | 39.92% | 211.58 |  |  | 4.25 | 0.763 | 0.038 | 0.001 | 0.019 | 0.027 | 0.002 | 0.007 | 0.001 | 0.003 | 0.003 | 0.014 | 0.004 | 0.005 | 0.011 | 0.001 | 0.004 | 0
FDN1207 | E8C | 453 | 25.05% | 113.49 |  |  | 0.1 | 0.02 | 0.45 | 0.01 | 0.04 | 0.01 | 0.02 | 0 | 0 | 0 | 0.03 | 0 | 0 | 0 | 0 | 0 | 0 | 0
FDN1204 | FRITE HAUT SILICIUM | 500 | 21.29% | 106.47 |  |  | 0.1 | 3 | 0.15 | 0.125 | 0.035 | 0.01 | 0.013 | 0.001 | 0.058 | 0.007 | 0.036 | 0.017 | 0.001 | 0.002 | 0.004 | 0.005 | 0.002 | 0
FDN0184 | Disque | 430 | 10.47% | 45.01 |  |  | 3.5 | 1.9 | 0.45 | 0.2 | 0.16 | 0.04 | 0 | 0 | 0 | 0 | 0 | 0.16 | 0 | 0 | 0 | 0 | 0 | 0
FDN1212 | CARBONE 98-95 2-10MM | 856 | 1.57% | 13.46 |  |  | 90 | 0 | 0 | 0 | 0 | 0 | 0 | 0 | 0 | 0 | 0 | 0 | 0 | 0 | 0 | 0 | 0 | 0
92655248 | ferro silicum 75 en vrac | 1520 | 0.99% | 15.06 |  |  | 0 | 75 | 0 | 0 | 0 | 0 | 0 | 0 | 0 | 0 | 0 | 0 | 0 | 0 | 0 | 0 | 0 | 0
FDN1206 | SABOTS DE FREINS SNCF | 435 | 0.69% | 3.02 |  |  | 3.7 | 1.4 | 0.8 | 0.14 | 0.1 | 0.85 | 0.08 | 0.02 | 0 | 0 | 0 | 0.21 | 0 | 0 | 0.07 | 0 | 0 | 0.04
FDN0263 | Cuivre | 8900 | 0.01% | 0.82 |  |  | 0 | 0 | 0 | 100 | 0 | 0 | 0 | 0 | 0 | 0 | 0 | 0 | 0 | 0 | 0 | 0 | 0 | 0
| Résultats |  | 100% | 508.9 | 0.156035136 | 1.1 | 3.55 | 1.9 | 0.2125 | 0.060670197 | 0.0425 | 0.0255 | 0.009132401 | 0.003146189 | 0.01275 | 0.002688222 | 0.016379237 | 0.0274137 | 0.001809756 | 0.002421903 | 0.005728899 | 0.001463927 | 0.0020227 | 0.000277651