## GS 400-15
Code Article | Article | Prix | Proportion | Valeur (/T) | ONO | Impurete | C | Si | Mn | Cu | Cr | P | Ni | Mo | Sn | Sb | Al | S | Mg | Pb | Ti | As | Bi | V
FDN0609 | FONTE D'AFFINAGE | 530 | 48.36% | 256.3293 |  |  | 4.25 | 0.763 | 0.038 | 0.001 | 0.019 | 0.027 | 0.002 | 0.007 | 0.001 | 0.003 | 0.003 | 0.014 | 0.004 | 0.005 | 0.011 | 0.001 | 0.004 | 0
13 | Retour Bleu | 530 | 35% | 185.5 |  |  | 3.65 | 2.64 | 0.22 | 0.06 | 0.05 | 0.03 | 0.01 | 0.01 | 0.02 | 0.01 | 0.01 | 0.01 | 0.05 | 0 | 0.01 | 0.001 | 0 | 0.01
FDN0172 | Frites Mn | 507 | 15.61% | 79.12339 |  |  | 0.1 | 0.016 | 0.35 | 0.02 | 0.032 | 0.007 | 0.01 | 0.001 | 0 | 0.007 | 0.046 | 0.006 | 0.001 | 0.002 | 0.003 | 0.003 | 0.002 | 0
92655248 | ferro silicum 75 en vrac | 1520 | 0.806% | 12.25091 |  |  | 0 | 75 | 0 | 0 | 0 | 0 | 0 | 0 | 0 | 0 | 0 | 0 | 0 | 0 | 0 | 0 | 0 | 0
FDN1089 | CARBONE 99.05 5-10MM | 954 | 0.2238% | 2.135081 |  |  | 90 | 0 | 0 | 0 | 0 | 0 | 0 | 0 | 0 | 0 | 0 | 0 | 0 | 0 | 0 | 0 | 0 | 0
| Résultats |  | 100% | 535.3387 | 0.1070398 | 0.7269194 | 3.55 | 1.9 | 0.15 | 0.02460488 | 0.03168315 | 0.02465072 | 0.0060279 | 0.007041544 | 0.00748364 | 0.006043354 | 0.01212977 | 0.01120733 | 0.01959062 | 0.002730325 | 0.009288228 | 0.001301826 | 0.002246685 | 0.0035

## GS 450-10
Code Article | Article | Prix | Proportion | Valeur (/T) | ONO | Impurete | C | Si | Mn | Cu | Cr | P | Ni | Mo | Sn | Sb | Al | S | Mg | Pb | Ti | As | Bi | V
13 | Retour Bleu | 530 | 62.84% | 333.0533 |  |  | 3.65 | 2.64 | 0.22 | 0.06 | 0.05 | 0.03 | 0.01 | 0.01 | 0.02 | 0.01 | 0.01 | 0.01 | 0.05 | 0 | 0.01 | 0.001 | 0 | 0.01
FDN0609 | FONTE D'AFFINAGE | 530 | 18.2% | 96.43427 |  |  | 4.25 | 0.763 | 0.038 | 0.001 | 0.019 | 0.027 | 0.002 | 0.007 | 0.001 | 0.003 | 0.003 | 0.014 | 0.004 | 0.005 | 0.011 | 0.001 | 0.004 | 0
FDN0172 | Frites Mn | 507 | 17.05% | 86.42448 |  |  | 0.1 | 0.016 | 0.35 | 0.02 | 0.032 | 0.007 | 0.01 | 0.001 | 0 | 0.007 | 0.046 | 0.006 | 0.001 | 0.002 | 0.003 | 0.003 | 0.002 | 0
FDN0184 | Disque | 430 | 1.355% | 5.826504 |  |  | 3.5 | 1.9 | 0.45 | 0.2 | 0.16 | 0.04 | 0 | 0 | 0 | 0 | 0 | 0.16 | 0 | 0 | 0 | 0 | 0 | 0
FDN1089 | CARBONE 99.05 5-10MM | 954 | 0.4651% | 4.436801 |  |  | 90 | 0 | 0 | 0 | 0 | 0 | 0 | 0 | 0 | 0 | 0 | 0 | 0 | 0 | 0 | 0 | 0 | 0
92655248 | ferro silicum 75 en vrac | 1520 | 0.09829% | 1.493982 |  |  | 0 | 75 | 0 | 0 | 0 | 0 | 0 | 0 | 0 | 0 | 0 | 0 | 0 | 0 | 0 | 0 | 0 | 0
| Résultats |  | 100% | 527.6693 | 0.1490242 | 1.067056 | 3.55 | 1.9 | 0.2109221 | 0.04400535 | 0.0425 | 0.0255 | 0.008352552 | 0.007728147 | 0.01275 | 0.008023116 | 0.01467115 | 0.01202212 | 0.03231839 | 0.001250682 | 0.008796878 | 0.001321741 | 0.001068731 | 0.006284024

## GS 500-7
Code Article | Article | Prix | Proportion | Valeur (/T) | ONO | Impurete | C | Si | Mn | Cu | Cr | P | Ni | Mo | Sn | Sb | Al | S | Mg | Pb | Ti | As | Bi | V
FDN0172 | Frites Mn | 507 | 63.93% | 324.1263 |  |  | 0.1 | 0.016 | 0.35 | 0.02 | 0.032 | 0.007 | 0.01 | 0.001 | 0 | 0.007 | 0.046 | 0.006 | 0.001 | 0.002 | 0.003 | 0.003 | 0.002 | 0
FDN1204 | FRITE HAUT SILICIUM | 500 | 15.12% | 75.58861 |  |  | 0.1 | 3 | 0.15 | 0.125 | 0.035 | 0.01 | 0.013 | 0.001 | 0.058 | 0.007 | 0.036 | 0.017 | 0.001 | 0.002 | 0.004 | 0.005 | 0.002 | 0
12 | Retour Jaune | 510 | 13.52% | 68.95929 |  |  | 3.65 | 2.62 | 0.4 | 0.3 | 0.09 | 0.05 | 0.04 | 0.01 | 0.02 | 0.01 | 0.01 | 0.01 | 0.05 | 0 | 0.01 | 0.001 | 0 | 0.01
FDN1089 | CARBONE 99.05 5-10MM | 954 | 3.197% | 30.49824 |  |  | 90 | 0 | 0 | 0 | 0 | 0 | 0 | 0 | 0 | 0 | 0 | 0 | 0 | 0 | 0 | 0 | 0 | 0
FDN0184 | Disque | 430 | 2.864% | 12.31369 |  |  | 3.5 | 1.9 | 0.45 | 0.2 | 0.16 | 0.04 | 0 | 0 | 0 | 0 | 0 | 0.16 | 0 | 0 | 0 | 0 | 0 | 0
92655248 | ferro silicum 75 en vrac | 1520 | 1.37% | 20.82539 |  |  | 0 | 75 | 0 | 0 | 0 | 0 | 0 | 0 | 0 | 0 | 0 | 0 | 0 | 0 | 0 | 0 | 0 | 0
| Résultats |  | 100% | 532.3115 | 0.2 | 1.1 | 3.55 | 1.9 | 0.3134045 | 0.07797478 | 0.0425 | 0.01389306 | 0.0137669 | 0.002142622 | 0.01147256 | 0.006885499 | 0.03620243 | 0.01233981 | 0.007551194 | 0.001580959 | 0.003874759 | 0.002809007 | 0.001580959 | 0.001352143

## GS 600-3
Code Article | Article | Prix | Proportion | Valeur (/T) | ONO | Impurete | C | Si | Mn | Cu | Cr | P | Ni | Mo | Sn | Sb | Al | S | Mg | Pb | Ti | As | Bi | V
FDN0172 | Frites Mn | 507 | 65.41% | 331.6097 |  |  | 0.1 | 0.016 | 0.35 | 0.02 | 0.032 | 0.007 | 0.01 | 0.001 | 0 | 0.007 | 0.046 | 0.006 | 0.001 | 0.002 | 0.003 | 0.003 | 0.002 | 0
12 | Retour Jaune | 510 | 15.79% | 80.5151 |  |  | 3.65 | 2.62 | 0.4 | 0.3 | 0.09 | 0.05 | 0.04 | 0.01 | 0.02 | 0.01 | 0.01 | 0.01 | 0.05 | 0 | 0.01 | 0.001 | 0 | 0.01
FDN1204 | FRITE HAUT SILICIUM | 500 | 14.19% | 70.95239 |  |  | 0.1 | 3 | 0.15 | 0.125 | 0.035 | 0.01 | 0.013 | 0.001 | 0.058 | 0.007 | 0.036 | 0.017 | 0.001 | 0.002 | 0.004 | 0.005 | 0.002 | 0
FDN1089 | CARBONE 99.05 5-10MM | 954 | 3.216% | 30.67818 |  |  | 90 | 0 | 0 | 0 | 0 | 0 | 0 | 0 | 0 | 0 | 0 | 0 | 0 | 0 | 0 | 0 | 0 | 0
92655248 | ferro silicum 75 en vrac | 1520 | 1.4% | 21.28393 |  |  | 0 | 75 | 0 | 0 | 0 | 0 | 0 | 0 | 0 | 0 | 0 | 0 | 0 | 0 | 0 | 0 | 0 | 0
| Résultats |  | 100% | 535.0393 | 0.2 | 1.1 | 3.55 | 1.9 | 0.3133567 | 0.07818117 | 0.04010521 | 0.01389112 | 0.0147003 | 0.002374695 | 0.01138793 | 0.007150498 | 0.03677417 | 0.007915484 | 0.008689605 | 0.001591934 | 0.004108534 | 0.002829584 | 0.001591934 | 0.001578728