## GS 400-15
Code Article | Article | Prix | Proportion | Valeur (/T) | ONO | Impurete | C | Si | Mn | Cu | Cr | P | Ni | Mo | Sn | Sb | Al | S | Mg | Pb | Ti | As | Bi | V
13 | Retour Bleu | 530 | 50% | 265 |  |  | 3.65 | 2.64 | 0.22 | 0.06 | 0.05 | 0.03 | 0.01 | 0.01 | 0.02 | 0.01 | 0.01 | 0.01 | 0.05 | 0 | 0.01 | 0.001 | 0 | 0.01
FDN0609 | FONTE D'AFFINAGE | 530 | 37.12% | 196.761 |  |  | 4.25 | 0.763 | 0.038 | 0.001 | 0.019 | 0.027 | 0.002 | 0.007 | 0.001 | 0.003 | 0.003 | 0.014 | 0.004 | 0.005 | 0.011 | 0.001 | 0.004 | 0
FDN0184 | Disque | 430 | 6.898% | 29.66151 |  |  | 3.5 | 1.9 | 0.45 | 0.2 | 0.16 | 0.04 | 0 | 0 | 0 | 0 | 0 | 0.16 | 0 | 0 | 0 | 0 | 0 | 0
92658100 | E3C Cubilot | 430 | 2.906% | 12.49751 |  |  | 0.1 | 0.175 | 1.1 | 0.1 | 0.09 | 0.014 | 0.031 | 0.001 | 0.003 | 0.006 | 0.035 | 0.003 | 0.001 | 0.002 | 0.007 | 0.003 | 0.001 | 0.001
FDN1233 | POUTRELLES DE 40CM | 413.8 | 2.862% | 11.8449 |  |  | 0.1 | 0.15 | 0.45 | 0.15 | 0.15 | 0.05 | 0 | 0 | 0 | 0 | 0 | 0 | 0 | 0 | 0 | 0 | 0 | 0
92655248 | ferro silicum 75 en vrac | 1520 | 0.2084% | 3.1676 |  |  | 0 | 75 | 0 | 0 | 0 | 0 | 0 | 0 | 0 | 0 | 0 | 0 | 0 | 0 | 0 | 0 | 0 | 0
| Résultats |  | 100% | 518.9325 | 0.1505915 | 1.035538 | 3.65 | 1.9 | 0.2 | 0.0513674 | 0.05 | 0.02962101 | 0.006643478 | 0.007627794 | 0.01045844 | 0.006288125 | 0.007130981 | 0.02132149 | 0.02651405 | 0.001914364 | 0.009287166 | 0.0009584391 | 0.001514052 | 0.005029064

## GS 450-10
Code Article | Article | Prix | Proportion | Valeur (/T) | ONO | Impurete | C | Si | Mn | Cu | Cr | P | Ni | Mo | Sn | Sb | Al | S | Mg | Pb | Ti | As | Bi | V
13 | Retour Bleu | 530 | 43.27% | 229.3475 |  |  | 3.65 | 2.64 | 0.22 | 0.06 | 0.05 | 0.03 | 0.01 | 0.01 | 0.02 | 0.01 | 0.01 | 0.01 | 0.05 | 0 | 0.01 | 0.001 | 0 | 0.01
FDN1207 | E8C | 453 | 23.26% | 105.349 |  |  | 0.1 | 0.02 | 0.45 | 0.01 | 0.04 | 0.01 | 0.02 | 0 | 0 | 0 | 0.03 | 0 | 0 | 0 | 0 | 0 | 0 | 0
FDN0609 | FONTE D'AFFINAGE | 530 | 22.42% | 118.8417 |  |  | 4.25 | 0.763 | 0.038 | 0.001 | 0.019 | 0.027 | 0.002 | 0.007 | 0.001 | 0.003 | 0.003 | 0.014 | 0.004 | 0.005 | 0.011 | 0.001 | 0.004 | 0
FDN0184 | Disque | 430 | 9.25% | 39.77699 |  |  | 3.5 | 1.9 | 0.45 | 0.2 | 0.16 | 0.04 | 0 | 0 | 0 | 0 | 0 | 0.16 | 0 | 0 | 0 | 0 | 0 | 0
FDN0207 | FERRO SILICIUM 75 | 2100 | 0.9415% | 19.7706 |  |  | 0 | 75 | 0 | 0 | 0 | 0.02 | 0 | 0 | 0 | 0 | 0.08 | 0 | 0 | 0 | 0 | 0 | 0 | 0
FDN1089 | CARBONE 99.05 5-10MM | 991 | 0.8561% | 8.484429 |  |  | 90 | 0 | 0 | 0 | 0 | 0 | 0 | 0 | 0 | 0 | 0 | 0 | 0 | 0 | 0 | 0 | 0 | 0
| Résultats |  | 100% | 521.5702 | 0.1468465 | 0.9265144 | 3.65 | 2.2 | 0.25 | 0.0470146 | 0.05 | 0.0252502 | 0.009426942 | 0.005896919 | 0.008878852 | 0.005 | 0.01272992 | 0.02226727 | 0.02253347 | 0.001121148 | 0.006793837 | 0.0006569608 | 0.0008969187 | 0.004327311

## GS 500-7
Code Article | Article | Prix | Proportion | Valeur (/T) | ONO | Impurete | C | Si | Mn | Cu | Cr | P | Ni | Mo | Sn | Sb | Al | S | Mg | Pb | Ti | As | Bi | V
FDN0172 | Frites Mn | 500.9 | 37.68% | 188.7438 |  |  | 0.1 | 0.016 | 0.35 | 0.02 | 0.032 | 0.007 | 0.01 | 0.001 | 0 | 0.007 | 0.046 | 0.006 | 0.001 | 0.002 | 0.003 | 0.003 | 0.002 | 0
12 | Retour Jaune | 510 | 23.12% | 117.9214 |  |  | 3.65 | 2.62 | 0.4 | 0.3 | 0.09 | 0.05 | 0.04 | 0.01 | 0.02 | 0.01 | 0.01 | 0.01 | 0.05 | 0 | 0.01 | 0.001 | 0 | 0.01
FDN1207 | E8C | 453 | 20.74% | 93.96012 |  |  | 0.1 | 0.02 | 0.45 | 0.01 | 0.04 | 0.01 | 0.02 | 0 | 0 | 0 | 0.03 | 0 | 0 | 0 | 0 | 0 | 0 | 0
FDN1221 | RAILS DE CHEMIN DE FER 40CM | 423.9 | 13.5% | 57.2228 |  |  | 0.1 | 0.335 | 0.98 | 0.041 | 0.051 | 0.018 | 0.021 | 0.004 | 0.003 | 0.008 | 0.002 | 0.014 | 0.001 | 0.002 | 0.001 | 0.002 | 0.002 | 0.005
FDN1089 | CARBONE 99.05 5-10MM | 991 | 3.038% | 30.10582 |  |  | 90 | 0 | 0 | 0 | 0 | 0 | 0 | 0 | 0 | 0 | 0 | 0 | 0 | 0 | 0 | 0 | 0 | 0
92655248 | ferro silicum 75 en vrac | 1520 | 1.918% | 29.15985 |  |  | 0 | 75 | 0 | 0 | 0 | 0 | 0 | 0 | 0 | 0 | 0 | 0 | 0 | 0 | 0 | 0 | 0 | 0
| Résultats |  | 100% | 517.1138 | 0.2 | 0.979409 | 3.65 | 2.1 | 0.45 | 0.08451055 | 0.04804882 | 0.01870261 | 0.02 | 0.003228959 | 0.005029344 | 0.006029781 | 0.02613793 | 0.006462919 | 0.01207273 | 0.001023601 | 0.003577604 | 0.001631629 | 0.001023601 | 0.002987141

## GS 600-3
Code Article | Article | Prix | Proportion | Valeur (/T) | ONO | Impurete | C | Si | Mn | Cu | Cr | P | Ni | Mo | Sn | Sb | Al | S | Mg | Pb | Ti | As | Bi | V
FDN0172 | Frites Mn | 500.9 | 38.48% | 192.7644 |  |  | 0.1 | 0.016 | 0.35 | 0.02 | 0.032 | 0.007 | 0.01 | 0.001 | 0 | 0.007 | 0.046 | 0.006 | 0.001 | 0.002 | 0.003 | 0.003 | 0.002 | 0
FDN1207 | E8C | 453 | 28.35% | 128.4106 |  |  | 0.1 | 0.02 | 0.45 | 0.01 | 0.04 | 0.01 | 0.02 | 0 | 0 | 0 | 0.03 | 0 | 0 | 0 | 0 | 0 | 0 | 0
12 | Retour Jaune | 510 | 23.96% | 122.2006 |  |  | 3.65 | 2.62 | 0.4 | 0.3 | 0.09 | 0.05 | 0.04 | 0.01 | 0.02 | 0.01 | 0.01 | 0.01 | 0.05 | 0 | 0.01 | 0.001 | 0 | 0.01
FDN1221 | RAILS DE CHEMIN DE FER 40CM | 423.9 | 4.276% | 18.12541 |  |  | 0.1 | 0.335 | 0.98 | 0.041 | 0.051 | 0.018 | 0.021 | 0.004 | 0.003 | 0.008 | 0.002 | 0.014 | 0.001 | 0.002 | 0.001 | 0.002 | 0.002 | 0.005
FDN1089 | CARBONE 99.05 5-10MM | 991 | 3.005% | 29.77757 |  |  | 90 | 0 | 0 | 0 | 0 | 0 | 0 | 0 | 0 | 0 | 0 | 0 | 0 | 0 | 0 | 0 | 0 | 0
92655248 | ferro silicum 75 en vrac | 1520 | 1.928% | 29.30708 |  |  | 0 | 75 | 0 | 0 | 0 | 0 | 0 | 0 | 0 | 0 | 0 | 0 | 0 | 0 | 0 | 0 | 0 | 0
| Résultats |  | 100% | 520.5857 | 0.2 | 0.9467466 | 3.65 | 2.1 | 0.4 | 0.08416723 | 0.04739895 | 0.01827864 | 0.02 | 0.002951962 | 0.004920458 | 0.005432014 | 0.02868808 | 0.00530373 | 0.01240805 | 0.0008551897 | 0.003593358 | 0.001479635 | 0.0008551897 | 0.002609885