## A
Recette | Date | Poche/Four/ Barreau | Conforme ? | Rm | Rp0.2 | A% | Contre-essai A% | Moyenne allongement | Pièces | Observations | Comment. RQ | Impureté | % Ferrite | ONO, TANIMURA, ... | THIELMANN | PJ | C | Si | Mn | Cu | Cr | P | Ni | Mo | Sn | Sb | Ca | Ba | Al | S | Mg | Pb | Ti | As | Bi | V
GS 400-15 | 2023-09-06 | 249NF04 | 0 | 561 | 322 | 11.9 | 12 | 11.9 | BUS006;BUS007 |  |  | 1.54 | 13.133 | 0.178 | 1.281 | 0 | 3.400 | 2.564 | 0.208 | 0.064 | 0.045 | 0.029 | 0.014 | 0.002 | 0.024 | 0.004 |  |  | 0.008 | 0.011 | 0.032 | 0.002 | 0.012 | 0.004 | 0.001 | 0.002
GS 450-10 | 2023-09-04 | 247NF03 | 1 | 548 | 331 | 12.4 | 12.6 | 12.5 |  |  |  | 1.418 | 17.616 | 0.164 | 1.268 | 0 | 3.704 | 2.574 | 0.207 | 0.057 | 0.042 | 0.032 | 0.013 | 0.001 | 0.023 | 0.005 |  |  | 0.011 | 0.011 | 0.043 | 0.002 | 0.010 | 0.005 | 0.001 | 0.002
GS 600-3 | 2023-09-06 | 249NF05 | 1 | 649 | 385 | 6.6 | 6.8 | 6.7 | MAR004 |  |  | 2.63 | -58.924 | 0.508 | 1.271 | 0 | 3.528 | 2.555 | 0.404 | 0.313 | 0.100 | 0.032 | 0.031 | 0.008 | 0.015 | 0.008 |  |  | 0.009 | 0.018 | 0.042 | 0.002 | 0.011 | 0.006 | 0.001 | 0.004
GS 600-3 | 2023-09-06 | 249NF06 | 1 | 660 | 391 | 4.9 | 5.2 | 5 | MAR004;MAR002 |  |  | 2.637 | -59.034 | 0.49 | 1.28 | 0 | 3.708 | 2.491 | 0.413 | 0.293 | 0.096 | 0.035 | 0.035 | 0.015 | 0.015 | 0.005 |  |  | 0.009 | 0.013 | 0.041 | 0.002 | 0.012 | 0.007 | 0.001 | 0.005
GS 450-10 | 2023-09-04 | 247NF01 | 1 | 609 | 370 | 13.2 | 13.4 | 13.3 | YAN026 |  |  | 1.516 | 14.14 | 0.183 | 1.311 | 0 | 3.554 | 2.724 | 0.228 | 0.064 | 0.051 | 0.033 | 0.017 | 0.002 | 0.021 | 0.006 |  |  | 0.010 | 0.014 | 0.041 | 0.002 | 0.013 | 0.006 | 0.001 | 0.003
GS 450-10 | 2023-09-04 | 247NF02 | 1 | 550 | 325 | 14.6 | 14.8 | 14.7 | YAN026 |  |  | 1.434 | 19.988 | 0.168 | 1.266 | 0 | 3.517 | 2.670 | 0.200 | 0.059 | 0.044 | 0.033 | 0.014 | 0.001 | 0.024 | 0.005 |  |  | 0.010 | 0.012 | 0.044 | 0.002 | 0.011 | 0.006 | 0.001 | 0.002
GS 400-15 | 2023-09-07 | 250NF05 -1 | 0 | 552 | 330 | 10.8 | 11 | 10.9 | UNA006U |  |  | 1.525 | 19.768 | 0.168 | 1.27 | 0 | 3.599 | 2.595 | 0.196 | 0.062 | 0.042 | 0.026 | 0.012 | 0.001 | 0.025 | 0.007 |  |  | 0.008 | 0.003 | 0.038 | 0.002 | 0.011 | 0.001 | 0.001 | 0.001
GS 450-10 | 2023-09-07 | 250NF06 -1 | 1 | 555 | 394 | 9.7 | 10 | 9.8 | YAN026 | Conforme |  | 1.637 | 15.155 | 0.177 | 1.289 | 0 | 3.316 | 2.999 | 0.233 | 0.051 | 0.042 | 0.025 | 0.014 | 0.002 | 0.016 | 0.005 |  |  | 0.014 | 0.003 | 0.036 | 0.002 | 0.013 | 0.001 | 0.001 | 0.002
GS 500-7 | 2023-09-08 | 251NF03 -1 | 1 | 559 | 393 | 8.8 | 9.2 | 9 | FDR008 |  |  | 1.706 | -21.44 | 0.341 | 1.273 | 0 | 3.416 | 2.517 | 0.393 | 0.149 | 0.102 | 0.024 | 0.030 | 0.008 | 0.014 | 0.006 |  |  | 0.008 | 0.007 | 0.038 | 0.002 | 0.012 | 0.003 | 0.001 | 0.003
GS 450-10 | 2023-09-08 | 251NF04 -1 | 1 | 504 | 313 | 13 | 13.4 | 13.2 | YAN023 |  |  | 0 | 0 | 0 | 0 | 0 | 3.460 | 2.573 | 0.215 | 0.052 | 0.042 | 0.024 | 0.015 | 0.001 | 0.017 | 0.005 |  |  | 0.010 | 0.007 | 0.040 | 0.002 | 0.011 | 0.001 | 0.001 | 0.002
GS 500-7 | 2023-09-21 | 264NF01 -1 | 1 | 517 | 332 | 10.1 | 10.4 | 10.2 | STB002.1 |  |  | 1.428 | -21.636 | 0.266 | 1.256 | 0 | 3.535 | 2.663 | 0.409 | 0.122 | 0.078 | 0.022 | 0.024 | 0.006 | 0.010 | 0.005 |  |  | 0.005 | 0.003 | 0.043 | 0.002 | 0.013 | 0.001 | 0.001 | 0.003
GS 500-7 | 2023-09-21 | 264NF02 | 0 | 484 | 319 | 13.3 | 13.8 | 13.7 | STB002.1 |  |  | 1.517 | -13.838 | 0.271 | 1.251 | 0 | 3.356 | 2.582 | 0.362 | 0.113 | 0.085 | 0.024 | 0.026 | 0.008 | 0.013 | 0.005 |  |  | 0.008 | 0.007 | 0.040 | 0.002 | 0.012 | 0.001 | 0.001 | 0.004
GS 500-7 | 2023-09-21 | 264NF01 -1 | 1 | 517 | 332 | 10.1 | 10.4 | 10.2 | STB002.1 |  |  | 1.428 | -21.636 | 0.266 | 1.256 | 0 | 3.535 | 2.663 | 0.409 | 0.122 | 0.078 | 0.022 | 0.024 | 0.006 | 0.010 | 0.005 |  |  | 0.005 | 0.003 | 0.043 | 0.002 | 0.013 | 0.001 | 0.001 | 0.003
GS 600-3 | 2023-09-27 | 270NF11 -1 | 1 | 801 | 440 | 5.4 | 6.1 | 5.7 | MAR004 |  |  | 2.647 | -54.048 | 0.475 | 1.263 | 0 | 3.319 | 2.606 | 0.377 | 0.303 | 0.087 | 0.029 | 0.027 | 0.009 | 0.016 | 0.006 |  |  | 0.009 | 0.014 | 0.042 | 0.002 | 0.011 | 0.003 | 0.001 | 0.004
GS 600-3 | 2023-09-27 | 270NF11 -2 | 1 | 801 | 0 | 5.4 | 6.4 | 5.9 | MAR004 |  |  | 2.647 | -54.048 | 0.475 | 1.263 | 0 | 3.319 | 2.606 | 0.377 | 0.303 | 0.087 | 0.029 | 0.027 | 0.009 | 0.016 | 0.006 |  |  | 0.009 | 0.014 | 0.042 | 0.002 | 0.011 | 0.003 | 0.001 | 0.004
GS 600-3 | 2023-09-27 | 270NF11 -3 | 1 | 789 | 414 | 6 | 7.3 | 6.7 | MAR004 |  |  | 2.647 | -54.048 | 0.475 | 1.263 | 0 | 3.319 | 2.606 | 0.377 | 0.303 | 0.087 | 0.029 | 0.027 | 0.009 | 0.016 | 0.006 |  |  | 0.009 | 0.014 | 0.042 | 0.002 | 0.011 | 0.003 | 0.001 | 0.004
GS 600-3 | 2023-09-27 | 270NF11 -4 | 1 | 726 | 379 | 7.5 | 8.1 | 7.8 | MAR004 |  |  | 2.647 | -54.048 | 0.475 | 1.263 | 0 | 3.319 | 2.606 | 0.377 | 0.303 | 0.087 | 0.029 | 0.027 | 0.009 | 0.016 | 0.006 |  |  | 0.009 | 0.014 | 0.042 | 0.002 | 0.011 | 0.003 | 0.001 | 0.004
GS 600-3 | 2023-09-27 | 270NF12 -1 | 1 | 714 | 393 | 7.8 | 8.4 | 8.1 | MAR004 |  |  | 2.583 | -52.612 | 0.469 | 1.264 | 0 | 3.375 | 2.600 | 0.363 | 0.303 | 0.085 | 0.029 | 0.024 | 0.012 | 0.015 | 0.007 |  |  | 0.009 | 0.013 | 0.052 | 0.002 | 0.010 | 0.004 | 0.001 | 0.004
GS 600-3 | 2023-09-27 | 270NF12 -2 | 1 | 738 | 413 | 6.6 | 8 | 7.3 | MAR004 |  |  | 2.583 | -52.612 | 0.469 | 1.264 | 0 | 3.375 | 2.600 | 0.363 | 0.303 | 0.085 | 0.029 | 0.024 | 0.012 | 0.015 | 0.007 |  |  | 0.009 | 0.013 | 0.052 | 0.002 | 0.010 | 0.004 | 0.001 | 0.004
GS 600-3 | 2023-09-27 | 270NF12 -3 | 1 | 704 | 427 | 10.1 | 10.4 | 10.2 | MAR004 |  |  | 2.583 | -52.612 | 0.469 | 1.264 | 0 | 3.375 | 2.600 | 0.363 | 0.303 | 0.085 | 0.029 | 0.024 | 0.012 | 0.015 | 0.007 |  |  | 0.009 | 0.013 | 0.052 | 0.002 | 0.010 | 0.004 | 0.001 | 0.004
GS 600-3 | 2023-09-27 | 270NF12 -4 | 1 | 679 | 406 | 5.8 | 6.9 | 6.3 | MAR004 |  |  | 2.583 | -52.612 | 0.469 | 1.264 | 0 | 3.375 | 2.600 | 0.363 | 0.303 | 0.085 | 0.029 | 0.024 | 0.012 | 0.015 | 0.007 |  |  | 0.009 | 0.013 | 0.052 | 0.002 | 0.010 | 0.004 | 0.001 | 0.004
GS 600-3 | 2023-09-27 | 270NF13 -1 | 1 | 709 | 437 | 7.3 | 8.4 | 7.9 | MAR004 |  |  | 2.477 | -53.27 | 0.455 | 1.257 | 0 | 3.249 | 2.638 | 0.364 | 0.292 | 0.079 | 0.026 | 0.023 | 0.007 | 0.014 | 0.005 |  |  | 0.010 | 0.013 | 0.038 | 0.002 | 0.011 | 0.002 | 0.001 | 0.003
GS 600-3 | 2023-09-27 | 270NF13 -2 | 1 | 726 | 0 | 8.6 | 10 | 9.3 | MAR004 |  |  | 2.477 | -53.27 | 0.455 | 1.257 | 0 | 3.249 | 2.638 | 0.364 | 0.292 | 0.079 | 0.026 | 0.023 | 0.007 | 0.014 | 0.005 |  |  | 0.010 | 0.013 | 0.038 | 0.002 | 0.011 | 0.002 | 0.001 | 0.003
GS 600-3 | 2023-09-27 | 270NF13 -3 | 1 | 724 | 384 | 6.8 | 6.9 | 6.9 | MAR004 |  |  | 2.477 | -53.27 | 0.455 | 1.257 | 0 | 3.249 | 2.638 | 0.364 | 0.292 | 0.079 | 0.026 | 0.023 | 0.007 | 0.014 | 0.005 |  |  | 0.010 | 0.013 | 0.038 | 0.002 | 0.011 | 0.002 | 0.001 | 0.003
GS 600-3 | 2023-09-27 | 270NF13 -4 | 1 | 711 | 374 | 7.8 | 6.3 | 7 | MAR004 |  |  | 2.477 | -53.27 | 0.455 | 1.257 | 0 | 3.249 | 2.638 | 0.364 | 0.292 | 0.079 | 0.026 | 0.023 | 0.007 | 0.014 | 0.005 |  |  | 0.010 | 0.013 | 0.038 | 0.002 | 0.011 | 0.002 | 0.001 | 0.003
GS 450-10 | 2023-09-28 | 271NF08 | 0 | 215 | 156 | 0.7473 | 0.79 | 0.76 | YAN026 |  |  | 1.73 | 16.016 | 0.192 | 1.28 | 0 | 3.363 | 2.575 | 0.195 | 0.078 | 0.048 | 0.029 | 0.014 | 0.002 | 0.028 | 0.005 |  |  | 0.008 | 0.013 | 0.040 | 0.002 | 0.010 | 0.004 | 0.001 | 0.002
GS 450-10 | 2023-10-02 | 275NF01 | 1 | 624 | 328 | 11.4856 | 11.6 | 11.5 | YAN026 |  |  | 1.754 | 13.359 | 0.183 | 0.898 | 0 | 3.795 | 2.690 | 0.177 | 0.076 | 0.043 | 0.027 | 0.012 | 0.001 | 0.029 | 0.006 |  |  | 0.009 | 0.009 | 0.049 | 0.002 | 0.010 | 0.005 | 0.001 | 0.002
GS 450-10 | 2023-10-02 | 275NF02 | 1 | 628 | 369 | 9.5 | 11 | 10.3 | YAN026 |  |  | 1.832 | 13.882 | 0.214 | 0.892 | 0 | 3.447 | 2.521 | 0.185 | 0.092 | 0.051 | 0.027 | 0.015 | 0.004 | 0.029 | 0.006 |  |  | 0.008 | 0.010 | 0.040 | 0.002 | 0.010 | 0.005 | 0.001 | 0.002
GS 450-10 | 2023-10-02 | 275NF03 | 1 | 652 | 354 | 11.7 | 11.9 | 11.8 | YAN026 |  |  | 1.721 | 17.54 | 0.184 | 0.891 | 0 | 3.513 | 2.483 | 0.149 | 0.077 | 0.049 | 0.025 | 0.010 | 0.001 | 0.031 | 0.006 |  |  | 0.009 | 0.012 | 0.050 | 0.002 | 0.010 | 0.005 | 0.001 | 0.002
GS 450-10 | 2023-10-03 | 276NF03 | 1 | 581 | 323 | 14.2668 | 14.8 | 14.5 | YAN026 |  |  | 1.326 | 23.464 | 0.142 | 0.872 | 0 | 3.553 | 2.566 | 0.192 | 0.056 | 0.038 | 0.025 | 0.011 | 0.001 | 0.020 | 0.006 |  |  | 0.011 | 0.005 | 0.043 | 0.002 | 0.011 | 0.004 | 0.001 | 0.001
GS 450-10 | 2023-10-03 | 276NF01 | 1 | 528 | 320 | 15.3177 | 15.6 | 15.4 | YAN026 |  |  | 1.316 | 14.396 | 0.164 | 0.874 | 0 | 3.564 | 2.529 | 0.212 | 0.063 | 0.044 | 0.031 | 0.015 | 0.003 | 0.018 | 0.006 |  |  | 0.009 | 0.008 | 0.043 | 0.002 | 0.012 | 0.004 | 0.001 | 0.002
GS 450-10 | 2023-10-03 | 276NF02 | 1 | 566 | 311 | 15.1557 | 15.4 | 15.3 | YAN026 |  |  | 1.242 | 17.922 | 0.155 | 0.866 | 0 | 3.528 | 2.612 | 0.211 | 0.061 | 0.042 | 0.026 | 0.014 | 0.002 | 0.017 | 0.005 |  |  | 0.010 | 0.010 | 0.051 | 0.002 | 0.012 | 0.004 | 0.001 | 0.002
GS 600-3 | 2023-10-04 | 277NF03 | 1 | 698 | 479 | 4.2571 | 4.4 | 4.3 | MAR004 |  |  | 2.656 | -69.822 | 0.477 | 0.901 | 0 | 3.464 | 2.657 | 0.433 | 0.308 | 0.094 | 0.031 | 0.028 | 0.009 | 0.016 | 0.008 |  |  | 0.010 | 0.009 | 0.044 | 0.002 | 0.012 | 0.006 | 0.001 | 0.005
GS 600-3 | 2023-10-04 | 277NF04 | 1 | 694 | 360 | 9.1226 | 9.8 | 9.4 | MAR004 |  |  | 1.805 | -27.233 | 0.32 | 0.88 | 0 | 3.403 | 2.609 | 0.429 | 0.318 | 0.099 | 0.038 | 0.029 | 0.010 | 0.017 | 0.007 |  |  | 0.010 | 0.014 | 0.047 | 0.002 | 0.012 | 0.011 | 0.001 | 0.005
GS 400-15 | 2023-10-04 | 277NF05 | 0 | 557 | 345 | 12.1618 | 12.4 | 12.2 | UNA006U |  |  | 1.693 | 11.162 | 0.177 | 0.9 | 0 | 3.480 | 2.431 | 0.192 | 0.070 | 0.041 | 0.061 | 0.012 | 0.002 | 0.022 | 0.006 |  |  | 0.009 | 0.014 | 0.040 | 0.002 | 0.011 | 0.011 | 0.001 | 0.002
GS 450-10 | 2023-10-02 | 275NF01 B-P | 1 | 641 | 368 | 10.5675 | 10.8 | 10.6 | YAN026 | Barreau pièce |  | 1.754 | 13.359 | 0.183 | 0.898 | 0 | 3.795 | 2.690 | 0.177 | 0.076 | 0.043 | 0.027 | 0.012 | 0.001 | 0.029 | 0.006 |  |  | 0.009 | 0.009 | 0.049 | 0.002 | 0.010 | 0.005 | 0.001 | 0.002
GS 450-10 | 2023-10-05 | 278NF01 | 1 | 575 | 371 | 12.2708 | 12.5 | 12.4 | YAN026 |  |  | 0 | 0 | 0 | 0 | 0
GS 450-10 | 2023-10-05 | 278NF02 | 1 | 570 | 357 | 11.3401 | 11.6 | 11.5 | YAN026 |  |  | 0 | 0 | 0 | 0 | 0
GL 200 P | 2023-10-02 | 275NF04 | 1 | 277 | 0 | 0 | 0 | 0 |  |  |  | 0 | 0 | 0 | 0 | 0 | 3.259 | 1.806 | 0.420 | 0.191 | 0.122 | 0.055 | 0.054 | 0.016 | 0.013 | 0.008 |  |  | 0.014 | 0.067 | 0.001 | 0.002 | 0.010 | 0.017 | 0.001 | 0.006
GL 200 P | 2023-10-03 | 276NF04 | 1 | 265 | 0 | 0 | 0 | 0 |  |  |  | 0 | 0 | 0 | 0 | 0 | 3.249 | 1.755 | 0.405 | 0.168 | 0.111 | 0.069 | 0.049 | 0.013 | 0.013 | 0.005 |  |  | 0.007 | 0.066 | 0.001 | 0.002 | 0.011 | 0.019 | 0.001 | 0.005
GL 200 P | 2023-10-04 | 277NF01 | 1 | 248 | 0 | 0 | 0 | 0 |  |  |  | 0 | 0 | 0 | 0 | 0 | 3.585 | 1.986 | 0.187 | 0.093 | 0.045 | 0.029 | 0.014 | 0.003 | 0.016 | 0.005 |  |  | 0.004 | 0.012 | 0.001 | 0.002 | 0.010 | 0.004 | 0.001 | 0.001
GL 250 | 2023-10-04 | 277NF06 | 1 | 288 | 0 | 0 | 0 | 0 |  |  |  | 0 | 0 | 0 | 0 | 0 | 3.501 | 1.858 | 0.711 | 0.141 | 0.107 | 0.070 | 0.049 | 0.013 | 0.016 | 0.006 |  |  | 0.006 | 0.066 | 0.001 | 0.002 | 0.010 | 0.028 | 0.001 | 0.006
GS 450-10 | 2023-10-09 | 282NF02 | 1 | 563 | 348 | 10.8815 | 10.6 | 10.7408 | YAN026 |  |  | 1.497 | 14.385 | 0.185 | 0.868 | 0 | 3.376 | 2.678 | 0.217 | 0.086 | 0.046 | 0.025 | 0.016 | 0.002 | 0.020 | 0.002 |  |  | 0.012 | 0.005 | 0.051 | 0.002 | 0.013 | 0.001 | 0.001 | 0.002
GS 450-10 | 2023-10-09 | 282NF01 | 1 | 589 | 371 | 11.4112 | 11.6 | 11.5056 | YAN026 |  |  | 1.572 | 17.708 | 0.185 | 0.87 | 0 | 3.546 | 2.682 | 0.209 | 0.078 | 0.045 | 0.028 | 0.015 | 0.002 | 0.022 | 0.003 |  |  | 0.011 | 0.006 | 0.044 | 0.002 | 0.012 | 0.002 | 0.001 | 0.002
GS 450-10 | 2023-10-09 | 282NF03 | 1 | 565 | 319 | 10.7953 | 11.4 | 11.0977 | YAN013 |  |  | 1.398 | 26.447 | 0.156 | 0.852 | 0 | 3.689 | 2.644 | 0.197 | 0.067 | 0.039 | 0.022 | 0.014 | 0.004 | 0.022 | 0.002 |  |  | 0.011 | 0.005 | 0.037 | 0.002 | 0.012 | 0.001 | 0.002 | 0.002
GS 400-15 | 2023-10-09 | 282NF04 | 0 | 582 | 344 | 8.9478 | 9 | 8.9739 | BUS004;CIS002;AUT005;AUT006 |  |  | 1.699 | 16.83 | 0.193 | 0.873 | 0 | 3.288 | 2.739 | 0.183 | 0.089 | 0.046 | 0.031 | 0.015 | 0.002 | 0.026 | 0.004 |  |  | 0.009 | 0.006 | 0.046 | 0.002 | 0.012 | 0.001 | 0.001 | 0.002
GS 600-3 | 2023-10-09 | 282NF06 | 1 | 716 | 359 | 8.5697 | 8.4 | 8.48485 | MAR002 |  |  | 2.617 | -65.114 | 0.495 | 0.882 | 0 | 3.321 | 2.615 | 0.380 | 0.307 | 0.104 | 0.030 | 0.033 | 0.012 | 0.016 | 0.005 |  |  | 0.012 | 0.008 | 0.046 | 0.002 | 0.012 | 0.005 | 0.001 | 0.005
GS 600-3 | 2023-10-09 | 282NF07 | 1 | 715 | 334 | 10.2852 | 10.4 | 10.3426 | MAR002 |  |  | 2.591 | -55.491 | 0.471 | 0.878 | 0 | 3.527 | 2.673 | 0.378 | 0.309 | 0.096 | 0.030 | 0.031 | 0.011 | 0.016 | 0.005 |  |  | 0.010 | 0.007 | 0.049 | 0.002 | 0.012 | 0.004 | 0.001 | 0.004
GS 400-15 | 2023-09-07 | 250NF05 B-J | 0 | 431 | 299 | 1.7654 | 2 | 1.8827 | UNA006U |  |  | 1.525 | 19.768 | 0.168 | 1.27 | 0 | 3.599 | 2.595 | 0.196 | 0.062 | 0.042 | 0.026 | 0.012 | 0.001 | 0.025 | 0.007 |  |  | 0.008 | 0.003 | 0.038 | 0.002 | 0.011 | 0.001 | 0.001 | 0.001
GS 400-15 | 2023-10-04 | 277NF05 B-J | 0 | 431 | 299 | 1.7654 | 2.2 | 1.9827 | UNA006U |  |  | 1.693 | 11.162 | 0.177 | 0.9 | 0 | 3.480 | 2.431 | 0.192 | 0.070 | 0.041 | 0.061 | 0.012 | 0.002 | 0.022 | 0.006 |  |  | 0.009 | 0.014 | 0.040 | 0.002 | 0.011 | 0.011 | 0.001 | 0.002
GL 250 | 2023-10-05 | 278NF03 | 0 | 202 | 0 | 0 | 0 | 0 | KUB001 |  |  | 0 | 0 | 0 | 0 | 0
GL 250 | 2023-09-28 | 271NF01 -3 | 1 | 254 | 0 | 0 | 0 | 0 |  | DISA E3 |  | 0 | 0 | 0 | 0 | 0 | 3.297 | 1.699 | 0.688 | 0.166 | 0.119 | 0.057 | 0.041 | 0.015 | 0.016 | 0.007 |  |  | 0.002 | 0.044 | 0.001 | 0.002 | 0.011 | 0.008 | 0.001 | 0.006
GL 250 | 2023-09-28 | 271NF01 -2 | 1 | 258 | 0 | 0 | 0 | 0 |  | DISA 271 N E2 |  | 0 | 0 | 0 | 0 | 0 | 3.297 | 1.699 | 0.688 | 0.166 | 0.119 | 0.057 | 0.041 | 0.015 | 0.016 | 0.007 |  |  | 0.002 | 0.044 | 0.001 | 0.002 | 0.011 | 0.008 | 0.001 | 0.006
GL 250 | 2023-09-28 | 271NF01 -1 | 1 | 273 | 0 | 0 | 0 | 0 |  | DISA 271 NF E1 |  | 0 | 0 | 0 | 0 | 0 | 3.297 | 1.699 | 0.688 | 0.166 | 0.119 | 0.057 | 0.041 | 0.015 | 0.016 | 0.007 |  |  | 0.002 | 0.044 | 0.001 | 0.002 | 0.011 | 0.008 | 0.001 | 0.006
GL 200 P | 2023-10-05 | 278NF04 | 1 | 256 | 0 | 0 | 0 | 0 |  |  |  | 0 | 0 | 0 | 0 | 0
GS 400-15 | 2023-10-04 | 277NF05 B-P | 0 | 528 | 308 | 5.2335 | 5.6 | 5.41675 | UNA006U |  |  | 1.693 | 11.162 | 0.177 | 0.9 | 0 | 3.480 | 2.431 | 0.192 | 0.070 | 0.041 | 0.061 | 0.012 | 0.002 | 0.022 | 0.006 |  |  | 0.009 | 0.014 | 0.040 | 0.002 | 0.011 | 0.011 | 0.001 | 0.002
GS 450-10 | 2023-10-11 | 284NF08 | 1 | 608 | 342 | 10.6489 | 10.4 | 10.5245 | YAN026 |  |  | 1.451 | 20.222 | 0.166 | 0.867 | 0 | 3.498 | 2.523 | 0.202 | 0.069 | 0.044 | 0.027 | 0.014 | 0.003 | 0.022 | 0.003 |  |  | 0.011 | 0.007 | 0.050 | 0.002 | 0.011 | 0.003 | 0.001 | 0.001
GS 400-15 | 2023-10-11 | 284NF09 | 0 | 631 | 397 | 2.9479 | 3 | 2.97395 |  | DISA 400/15 |  | 0 | 0 | 0 | 0 | 0
GS 400-15 | 2023-10-11 | 284NF10 | 0 | 245 | 197 | 0.7738 | 1 | 0.8869 |  | DISA 400/15 |  | 0 | 0 | 0 | 0 | 0
GS 400-15 | 2023-10-11 | 284NF11 | 0 | 639 | 306 | 4.7782 | 4.8 | 4.7891 |  | DISA 400/15 |  | 1.638 | 28.424 | 0.161 | 0.884 | 0
GL 200 P | 2023-10-11 | 284NF01 -1 | 1 | 212 | 0 | 0 | 0 | 0 | KUB001 |  |  | 0 | 0 | 0 | 0 | 0 | 3.077 | 1.719 | 0.458 | 0.147 | 0.111 | 0.079 | 0.048 | 0.012 | 0.014 | 0.005 |  |  | 0.024 | 0.048 | 0.001 | 0.002 | 0.012 | 0.015 | 0.001 | 0.005
GL 200 P | 2023-10-11 | 284NF01 -2 | 1 | 221 | 0 | 0 | 0 | 0 | KUB001 |  |  | 0 | 0 | 0 | 0 | 0 | 3.077 | 1.719 | 0.458 | 0.147 | 0.111 | 0.079 | 0.048 | 0.012 | 0.014 | 0.005 |  |  | 0.024 | 0.048 | 0.001 | 0.002 | 0.012 | 0.015 | 0.001 | 0.005
GS 400-15 | 2023-10-09 | 282NF04 B-P | 0 | 482 | 356 | 3.4191 | 3.6 | 3.50955 | CIS002 |  |  | 1.699 | 16.83 | 0.193 | 0.873 | 0 | 3.288 | 2.739 | 0.183 | 0.089 | 0.046 | 0.031 | 0.015 | 0.002 | 0.026 | 0.004 |  |  | 0.009 | 0.006 | 0.046 | 0.002 | 0.012 | 0.001 | 0.001 | 0.002
GS 400-18 | 2023-10-13 | 286NF06 | 0 | 646 | 311 | 9.7611 | 10.2 | 9.98055 | UNA006U |  |  | 1.999 | 29.299 | 0.175 | 0.883 | 0 | 3.626 | 2.632 | 0.101 | 0.083 | 0.036 | 0.025 | 0.007 | 0.001 | 0.038 | 0.003 |  |  | 0.010 | 0.010 | 0.054 | 0.002 | 0.009 | 0.003 | 0.001 | 0.000
GS 500-7 | 2023-10-13 | 286NF04 | 1 | 595 | 310 | 12.1539 | 12.6 | 12.377 | STB002.1 |  |  | 1.7 | -22.869 | 0.3 | 0.853 | 0 | 3.569 | 2.565 | 0.430 | 0.146 | 0.084 | 0.027 | 0.030 | 0.010 | 0.013 | 0.003 |  |  | 0.010 | 0.012 | 0.040 | 0.002 | 0.011 | 0.005 | 0.001 | 0.004
GS 500-7 | 2023-10-13 | 286NF05 -2 | 1 | 556 | 294 | 14.1298 | 14.8 | 14.4649 | PIL002 | 286NF05+ ESSAI inoculant |  | 1.685 | -13.478 | 0.291 | 0.85 | 0 | 3.419 | 2.444 | 0.378 | 0.144 | 0.082 | 0.030 | 0.030 | 0.010 | 0.013 | 0.004 |  |  | 0.006 | 0.013 | 0.031 | 0.002 | 0.010 | 0.006 | 0.001 | 0.004
GS 500-7 | 2023-10-13 | 286NF03 | 1 | 612 | 325 | 10.3289 | 10.6 | 10.4645 | STB001 |  |  | 1.733 | -22.077 | 0.306 | 0.858 | 0 | 3.550 | 2.623 | 0.426 | 0.153 | 0.086 | 0.033 | 0.032 | 0.010 | 0.013 | 0.005 |  |  | 0.010 | 0.012 | 0.043 | 0.002 | 0.012 | 0.006 | 0.001 | 0.004
GS 500-7 | 2023-10-13 | 286NF05 -1 | 1 | 580 | 300 | 12.7795 | 12.8 | 12.7898 | STB002.1 |  |  | 1.685 | -13.478 | 0.291 | 0.85 | 0 | 3.419 | 2.444 | 0.378 | 0.144 | 0.082 | 0.030 | 0.030 | 0.010 | 0.013 | 0.004 |  |  | 0.006 | 0.013 | 0.031 | 0.002 | 0.010 | 0.006 | 0.001 | 0.004
GS 400-15 | 2023-10-04 | 277NF05 B-P 2 | 0 | 518 | 301 | 5.5207 | 5.8 | 5.66035 | UNA006U |  |  | 1.693 | 11.162 | 0.177 | 0.9 | 0 | 3.480 | 2.431 | 0.192 | 0.070 | 0.041 | 0.061 | 0.012 | 0.002 | 0.022 | 0.006 |  |  | 0.009 | 0.014 | 0.040 | 0.002 | 0.011 | 0.011 | 0.001 | 0.002
GS 400-18 | 2023-10-13 | 286NF06 B-P 1 | 0 | 548 | 300 | 8.2136 | 8.6 | 8.4068 | UNA006U |  |  | 1.999 | 29.299 | 0.175 | 0.883 | 0 | 3.626 | 2.632 | 0.101 | 0.083 | 0.036 | 0.025 | 0.007 | 0.001 | 0.038 | 0.003 |  |  | 0.010 | 0.010 | 0.054 | 0.002 | 0.009 | 0.003 | 0.001 | 0.000
GS 450-10 | 2023-10-17 | 290NF03 | 1 | 512 | 339 | 16.4087 | 16.6 | 16.5044 | YAN026 |  |  | 1.077 | 21.137 | 0.139 | 0.846 | 0 | 3.410 | 2.526 | 0.213 | 0.056 | 0.040 | 0.024 | 0.013 | 0.001 | 0.014 | 0.004 |  |  | 0.011 | 0.007 | 0.038 | 0.002 | 0.010 | 0.003 | 0.001 | 0.001
GS 450-10 | 2023-10-17 | 290NF02 | 1 | 522 | 307 | 17.3746 | 17.6 | 17.4873 | YAN026 |  |  | 1.101 | 25.577 | 0.128 | 0.849 | 0 | 3.407 | 2.782 | 0.191 | 0.049 | 0.037 | 0.025 | 0.011 | 0.002 | 0.016 | 0.003 |  |  | 0.016 | 0.007 | 0.068 | 0.002 | 0.011 | 0.003 | 0.001 | 0.001
GS 450-10 | 2023-10-17 | 290NF06 | 1 | 515 | 295 | 17.5806 | 17.6 | 17.5903 | YAN026 |  |  | 1.081 | 18.79 | 0.127 | 0.862 | 0 | 3.361 | 2.641 | 0.205 | 0.044 | 0.036 | 0.022 | 0.011 | 0.001 | 0.016 | 0.003 |  |  | 0.011 | 0.006 | 0.039 | 0.002 | 0.010 | 0.001 | 0.001 | 0.001
GS 450-10 | 2023-10-17 | 290NF08 | 1 | 494 | 311 | 17.3993 | 17.4 | 17.3997 | YAN026 |  |  | 0.994 | 24.103 | 0.116 | 0.851 | 0 | 3.427 | 2.514 | 0.187 | 0.040 | 0.035 | 0.023 | 0.011 | 0.001 | 0.013 | 0.004 |  |  | 0.010 | 0.006 | 0.035 | 0.002 | 0.010 | 0.003 | 0.001 | 0.001
GS 450-10 | 2023-10-17 | 290NF07 | 1 | 501 | 330 | 17.2171 | 17.4 | 17.3086 | YAN026 |  |  | 1.073 | 24.383 | 0.126 | 0.849 | 0 | 3.337 | 2.504 | 0.198 | 0.046 | 0.036 | 0.027 | 0.012 | 0.001 | 0.014 | 0.004 |  |  | 0.009 | 0.006 | 0.034 | 0.002 | 0.011 | 0.002 | 0.001 | 0.001
GS 450-10 | 2023-10-17 | 290NF01 | 1 | 506 | 294 | 16.8725 | 16.8 | 16.8363 | YAN026 |  |  | 1.123 | 25 | 0.128 | 0.85 | 0 | 3.517 | 2.597 | 0.187 | 0.050 | 0.037 | 0.025 | 0.011 | 0.001 | 0.016 | 0.004 |  |  | 0.011 | 0.007 | 0.042 | 0.002 | 0.010 | 0.003 | 0.001 | 0.001
GL 200 P | 2023-10-05 | 278NF05 | 1 | 250 | 0 | 0 | 0 | 0 |  |  |  | 0 | 0 | 0 | 0 | 0 | 3.450 | 1.905 | 0.415 | 0.147 | 0.108 | 0.109 | 0.047 | 0.012 | 0.014 | 0.008 |  |  | 0.004 | 0.039 | 0.001 | 0.002 | 0.012 | 0.013 | 0.001 | 0.004
GL 200 CP BROYE | 2023-10-10 | 283NF05 | 1 | 264 | 0 | 0 | 0 | 0 |  |  |  | 0 | 0 | 0 | 0 | 0 | 3.251 | 1.922 | 0.422 | 0.204 | 0.184 | 0.108 | 0.064 | 0.013 | 0.016 | 0.004 |  |  | 0.030 | 0.053 | 0.001 | 0.002 | 0.016 | 0.010 | 0.001 | 0.008
GL 200 P | 2023-10-09 | 282NF01 | 1 | 237 | 0 | 0 | 0 | 0 |  | Mauvaise identification du barreau N1 |  | 1.572 | 17.708 | 0.185 | 0.87 | 0 | 3.358 | 2.070 | 0.183 | 0.081 | 0.048 | 0.027 | 0.016 | 0.006 | 0.021 | 0.004 |  |  | 0.003 | 0.011 | 0.001 | 0.002 | 0.011 | 0.002 | 0.001 | 0.005
GL 200 P | 2023-10-10 | 283NF03 | 1 | 247 | 0 | 0 | 0 | 0 |  |  |  | 0 | 0 | 0 | 0 | 0 | 3.246 | 1.812 | 0.419 | 0.147 | 0.107 | 0.087 | 0.049 | 0.013 | 0.015 | 0.005 |  |  | 0.007 | 0.053 | 0.001 | 0.002 | 0.011 | 0.018 | 0.001 | 0.005
GL 200 P | 2023-10-12 | 285NF01 | 1 | 266 | 0 | 0 | 0 | 0 |  |  |  | 0 | 0 | 0 | 0 | 0 | 3.033 | 1.663 | 0.400 | 0.140 | 0.104 | 0.059 | 0.048 | 0.013 | 0.016 | 0.003 |  |  | 0.003 | 0.058 | 0.001 | 0.002 | 0.010 | 0.015 | 0.001 | 0.005
GL 200 P | 2023-10-13 | 286NF01 | 1 | 248 | 0 | 0 | 0 | 0 |  |  |  | 0 | 0 | 0 | 0 | 0
GL 200 P | 2023-10-16 | 289NF01 | 1 | 243 | 0 | 0 | 0 | 0 |  |  |  | 0 | 0 | 0 | 0 | 0 | 3.177 | 1.965 | 0.395 | 0.159 | 0.115 | 0.060 | 0.055 | 0.019 | 0.017 | 0.004 |  |  | 0.015 | 0.057 | 0.001 | 0.002 | 0.010 | 0.019 | 0.002 | 0.005
GL 200 P | 2023-10-11 | 284NF01 | 1 | 251 | 0 | 0 | 0 | 0 |  |  |  | 0 | 0 | 0 | 0 | 0 | 3.077 | 1.719 | 0.458 | 0.147 | 0.111 | 0.079 | 0.048 | 0.012 | 0.014 | 0.005 |  |  | 0.024 | 0.048 | 0.001 | 0.002 | 0.012 | 0.015 | 0.001 | 0.005
GS 600-3 | 2023-10-18 | 291NF03 | 1 | 735 | 412 | 9.2518 | 9.4 | 9.3259 | MAR004 |  |  | 2.592 | -58.919 | 0.484 | 0.866 | 0 | 3.398 | 2.600 | 0.406 | 0.311 | 0.092 | 0.032 | 0.033 | 0.009 | 0.013 | 0.005 |  |  | 0.010 | 0.013 | 0.045 | 0.002 | 0.012 | 0.005 | 0.001 | 0.004
GS 600-3 | 2023-10-18 | 291NF04 | 1 | 691 | 353 | 11.3804 | 11.6 | 11.4902 | MAR004 |  |  | 2.373 | -47.744 | 0.45 | 0.846 | 0 | 3.372 | 2.609 | 0.401 | 0.289 | 0.089 | 0.029 | 0.032 | 0.009 | 0.012 | 0.004 |  |  | 0.011 | 0.011 | 0.049 | 0.002 | 0.011 | 0.005 | 0.001 | 0.004
GS 600-3 | 2023-10-18 | 291NF05 | 1 | 702 | 405 | 10.1843 | 10.4 | 10.2922 | MAR004 |  |  | 2.65 | -61.792 | 0.493 | 0.86 | 0 | 3.411 | 2.560 | 0.435 | 0.328 | 0.093 | 0.029 | 0.032 | 0.009 | 0.014 | 0.005 |  |  | 0.009 | 0.011 | 0.043 | 0.002 | 0.011 | 0.005 | 0.001 | 0.004
GS 400-15 HWS | 2023-10-19 | 292NF03 | 1 | 431 | 288 | 15.6918 | 15.8 | 15.7459 | UNA006U |  |  | 0.861 | 27.505 | 0.117 | 0.84 | 0 | 3.353 | 2.497 | 0.196 | 0.047 | 0.035 | 0.027 | 0.010 | 0.002 | 0.008 | 0.002 |  |  | 0.010 | 0.006 | 0.031 | 0.002 | 0.012 | 0.003 | 0.001 | 0.001
GL 200 P SABOT | 2023-10-17 | 290NF04 | 1 | 243 | 0 | 0 | 0 | 0 |  |  |  | 0 | 0 | 0 | 0 | 0 | 2.948 | 1.795 | 0.428 | 0.145 | 0.110 | 0.281 | 0.051 | 0.013 | 0.014 | 0.004 |  |  | 0.006 | 0.109 | 0.001 | 0.002 | 0.015 | 0.016 | 0.001 | 0.013
GL 200 P SABOT | 2023-10-19 | 292NF06 | 1 | 241 | 0 | 0 | 0 | 0 |  | Mauvaise identification du barreau |  | 0 | 0 | 0 | 0 | 0 | 3.445 | 2.037 | 0.435 | 0.205 | 0.154 | 0.197 | 0.054 | 0.013 | 0.018 | 0.003 |  |  | 0.004 | 0.064 | 0.001 | 0.002 | 0.017 | 0.016 | 0.001 | 0.010
GL 250 | 2023-10-19 | 292NF04 | 1 | 260 | 0 | 0 | 0 | 0 |  | Mauvaise idenditification du barreau |  | 0 | 0 | 0 | 0 | 0 | 3.253 | 1.824 | 0.681 | 0.136 | 0.119 | 0.052 | 0.055 | 0.017 | 0.014 | 0.004 |  |  | 0.004 | 0.037 | 0.001 | 0.002 | 0.010 | 0.014 | 0.001 | 0.005
GL 200 P SABOT | 2023-10-19 | 292NF05 -1 | 0 | 196 | 0 | 0 | 0 | 0 |  | Mauvaise identification du barreau |  | 0 | 0 | 0 | 0 | 0 | 2.983 | 1.816 | 0.424 | 0.151 | 0.105 | 0.306 | 0.049 | 0.014 | 0.013 | 0.002 |  |  | 0.005 | 0.071 | 0.001 | 0.002 | 0.015 | 0.019 | 0.001 | 0.013
GL 200 P SABOT | 2023-10-20 | 293NF01 | 1 | 213 | 0 | 0 | 0 | 0 |  |  |  | 0 | 0 | 0 | 0 | 0 | 3.081 | 1.777 | 0.404 | 0.130 | 0.091 | 0.306 | 0.051 | 0.011 | 0.011 | 0.003 |  |  | 0.004 | 0.046 | 0.001 | 0.002 | 0.014 | 0.021 | 0.001 | 0.012
GL 200 P SABOT | 2023-10-19 | 292NF05 -2 | 1 | 220 | 0 | 0 | 0 | 0 |  | C-E |  | 0 | 0 | 0 | 0 | 0 | 2.983 | 1.816 | 0.424 | 0.151 | 0.105 | 0.306 | 0.049 | 0.014 | 0.013 | 0.002 |  |  | 0.005 | 0.071 | 0.001 | 0.002 | 0.015 | 0.019 | 0.001 | 0.013
GS 450-10 | 2023-10-19 | 292NF01 | 1 | 493 | 309 | 16.5795 | 16.6 | 16.5898 | YAN026 |  |  | 1.003 | 32.148 | 0.125 | 0.84 | 0 | 3.403 | 2.618 | 0.180 | 0.047 | 0.036 | 0.026 | 0.011 | 0.002 | 0.014 | 0.003 |  |  | 0.012 | 0.006 | 0.032 | 0.002 | 0.011 | 0.003 | 0.001 | 0.001
GS 450-10 | 2023-10-19 | 292NF02 | 1 | 476 | 274 | 14.5233 | 14.6 | 14.5617 | YAN026 |  |  | 1.092 | 25.764 | 0.146 | 0.845 | 0 | 3.294 | 2.611 | 0.180 | 0.062 | 0.039 | 0.024 | 0.012 | 0.002 | 0.014 | 0.003 |  |  | 0.012 | 0.005 | 0.037 | 0.002 | 0.010 | 0.003 | 0.001 | 0.001
GS 450-10 | 2023-10-24 | 297NF07 | 1 | 485 | 315 | 17.4289 | 17.6 | 17.5145 | YAN026 |  |  | 1.151 | 23.915 | 0.138 | 0.845 | 0 | 3.205 | 2.729 | 0.211 | 0.057 | 0.038 | 0.030 | 0.011 | 0.002 | 0.016 | 0.003 |  |  | 0.014 | 0.006 | 0.036 | 0.002 | 0.010 | 0.004 | 0.001 | 0.001
GS 450-10 | 2023-10-24 | 297NF08 | 1 | 485 | 321 | 16.153 | 16.6 | 16.3765 | YAN026;PWU003;PWU004 |  |  | 1.196 | 21.379 | 0.148 | 0.845 | 0 | 3.240 | 2.487 | 0.218 | 0.064 | 0.039 | 0.029 | 0.012 | 0.002 | 0.014 | 0.002 |  |  | 0.010 | 0.019 | 0.030 | 0.002 | 0.010 | 0.003 | 0.001 | 0.001
GS 450-10 | 2023-10-24 | 297NF09 | 1 | 457 | 291 | 16.4974 | 17 | 16.7487 | YAN023;DUR006;BUS004;BUS007 |  |  | 1.157 | 23.058 | 0.13 | 0.856 | 0 | 3.124 | 2.569 | 0.200 | 0.050 | 0.037 | 0.029 | 0.011 | 0.002 | 0.016 | 0.003 |  |  | 0.010 | 0.009 | 0.036 | 0.002 | 0.011 | 0.004 | 0.001 | 0.001
GL 200 P SABOT | 2023-10-24 | 297NF10 | 1 | 207 | 0 | 0 | 0 | 0 |  |  |  | 0 | 0 | 0 | 0 | 0 | 2.831 | 1.897 | 0.443 | 0.153 | 0.120 | 0.396 | 0.063 | 0.015 | 0.014 | 0.004 |  |  | 0.006 | 0.062 | 0.001 | 0.004 | 0.016 | 0.019 | 0.001 | 0.012
GL 200 P | 2023-10-24 | 297NF12 -1 | 0 | 117 | 0 | 0 | 0 | 0 |  | Contrepoids |  | 0 | 0 | 0 | 0 | 0 | 3.277 | 1.751 | 0.435 | 0.163 | 0.096 | 0.110 | 0.051 | 0.018 | 0.017 | 0.003 |  |  | 0.002 | 0.055 | 0.001 | 0.003 | 0.011 | 0.020 | 0.001 | 0.004
GL 200 P | 2023-10-24 | 297NF01 | 1 | 206 | 0 | 0 | 0 | 0 |  |  |  | 0 | 0 | 0 | 0 | 0 | 2.735 | 1.825 | 0.379 | 0.143 | 0.096 | 0.082 | 0.046 | 0.014 | 0.017 | 0.002 |  |  | 0.003 | 0.042 | 0.001 | 0.002 | 0.011 | 0.014 | 0.001 | 0.004
GL 200 P | 2023-10-24 | 297NF12 -2 | 0 | 139 | 0 | 0 | 0 | 0 |  | Contrepoids C-E |  | 0 | 0 | 0 | 0 | 0 | 3.277 | 1.751 | 0.435 | 0.163 | 0.096 | 0.110 | 0.051 | 0.018 | 0.017 | 0.003 |  |  | 0.002 | 0.055 | 0.001 | 0.003 | 0.011 | 0.020 | 0.001 | 0.004
GS 500-7 | 2023-10-26 | 299NF08 | 1 | 576 | 378 | 10.0693 | 10.6 | 10.3347 | PIL007 |  |  | 1.904 | -24.143 | 0.319 | 0.853 | 0 | 3.375 | 2.608 | 0.431 | 0.158 | 0.085 | 0.033 | 0.032 | 0.012 | 0.014 | 0.003 |  |  | 0.009 | 0.011 | 0.044 | 0.002 | 0.011 | 0.005 | 0.001 | 0.004
GS 600-3 | 2023-10-26 | 299NF10 | 1 | 728 | 462 | 5.4955 | 5.8 | 5.64775 | MAR004 |  |  | 2.764 | -57.456 | 0.497 | 0.856 | 0 | 3.315 | 2.730 | 0.426 | 0.327 | 0.093 | 0.033 | 0.034 | 0.013 | 0.016 | 0.003 |  |  | 0.012 | 0.015 | 0.056 | 0.002 | 0.011 | 0.005 | 0.001 | 0.005
GS 500-7 | 2023-10-26 | 299NF07 | 1 | 545 | 361 | 14.4142 | 14.4 | 14.4071 | PIL007 |  |  | 1.744 | -18.359 | 0.302 | 0.847 | 0 | 3.570 | 2.604 | 0.422 | 0.152 | 0.087 | 0.036 | 0.032 | 0.012 | 0.014 | 0.003 |  |  | 0.008 | 0.018 | 0.042 | 0.002 | 0.011 | 0.005 | 0.001 | 0.004
GS 600-3 | 2023-10-26 | 299NF11 | 1 | 699 | 415 | 9.8488 | 10 | 9.9244 | MAR004 |  |  | 2.81 | -61.981 | 0.508 | 0.862 | 0 | 3.476 | 2.644 | 0.437 | 0.332 | 0.097 | 0.031 | 0.035 | 0.014 | 0.015 | 0.003 |  |  | 0.011 | 0.014 | 0.042 | 0.002 | 0.011 | 0.006 | 0.001 | 0.004
GS 450-10 | 2023-10-25 | 298NF08 | 1 | 483 | 320 | 13.9559 | 14 | 13.978 | YAN026 |  |  | 1.083 | 23.498 | 0.127 | 0.85 | 0 | 3.556 | 2.622 | 0.209 | 0.048 | 0.037 | 0.025 | 0.010 | 0.001 | 0.016 | 0.003 |  |  | 0.013 | 0.006 | 0.052 | 0.002 | 0.011 | 0.003 | 0.001 | 0.001
GS 500-7 | 2023-10-27 | 300NF08 | 1 | 603 | 366 | 14.0904 | 14.8 | 14.4452 | STB001 |  |  | 1.722 | -14.986 | 0.307 | 1.257 | 0 | 3.585 | 2.596 | 0.414 | 0.141 | 0.083 | 0.035 | 0.034 | 0.010 | 0.013 | 0.004 |  |  | 0.013 | 0.010 | 0.057 | 0.002 | 0.011 | 0.006 | 0.001 | 0.004
GS 450-10 | 2023-10-30 | 303NF04 | 1 | 465 | 296 | 15.6235 | 15.8 | 15.7118 | YAN026 | Mauvaise identification du barreau 450/10 et non GL 200 |  | 1.037 | 28.06 | 0.119 | 0.846 | 0 | 3.386 | 2.705 | 0.200 | 0.041 | 0.034 | 0.024 | 0.010 | 0.001 | 0.015 | 0.003 |  |  | 0.014 | 0.009 | 0.039 | 0.002 | 0.010 | 0.004 | 0.001 | 0.001
GS 450-10 | 2023-10-30 | 303NF05 | 1 | 480 | 315 | 15.4455 | 15.6 | 15.5228 | YAN026 | Mauvaise identification du barreau 400/15 et GL 200 |  | 1.102 | 27.17 | 0.138 | 0.838 | 0 | 3.285 | 2.757 | 0.212 | 0.054 | 0.039 | 0.027 | 0.013 | 0.003 | 0.014 | 0.002 |  |  | 0.015 | 0.015 | 0.041 | 0.002 | 0.011 | 0.004 | 0.001 | 0.001
GL 200 P SABOT | 2023-10-18 | 291NF01 | 0 | 140 | 0 | 0 | 0 | 0 |  |  |  | 0 | 0 | 0 | 0 | 0 | 2.932 | 1.736 | 0.403 | 0.153 | 0.101 | 0.316 | 0.055 | 0.014 | 0.012 | 0.005 |  |  | 0.004 | 0.058 | 0.001 | 0.002 | 0.014 | 0.018 | 0.001 | 0.013
GL 200 P SABOT | 2023-10-18 | 291NF02 | 1 | 231 | 0 | 0 | 0 | 0 |  |  |  | 0 | 0 | 0 | 0 | 0 | 2.782 | 1.748 | 0.405 | 0.146 | 0.104 | 0.307 | 0.053 | 0.013 | 0.011 | 0.004 |  |  | 0.003 | 0.056 | 0.001 | 0.002 | 0.016 | 0.018 | 0.001 | 0.013
GL 200 P | 2023-10-26 | 299NF05 | 1 | 232 | 0 | 0 | 0 | 0 |  | Mauvaise identification du barreau , Gl 200 ou 250 ? et non Gs 400/15 DISA |  | 0 | 0 | 0 | 0 | 0 | 3.535 | 1.857 | 0.453 | 0.154 | 0.102 | 0.107 | 0.052 | 0.017 | 0.016 | 0.005 |  |  | 0.001 | 0.047 | 0.001 | 0.002 | 0.012 | 0.020 | 0.001 | 0.005
GL 200 P | 2023-10-25 | 298NF01 | 1 | 230 | 0 | 0 | 0 | 0 |  |  |  | 0 | 0 | 0 | 0 | 0 | 3.351 | 1.789 | 0.383 | 0.155 | 0.111 | 0.102 | 0.057 | 0.017 | 0.015 | 0.004 |  |  | 0.006 | 0.052 | 0.001 | 0.002 | 0.010 | 0.017 | 0.001 | 0.005
GL 200 P | 2023-10-30 | 303NF03 | 1 | 246 | 0 | 0 | 0 | 0 |  |  |  | 0 | 0 | 0 | 0 | 0 | 3.361 | 1.736 | 0.448 | 0.138 | 0.101 | 0.086 | 0.044 | 0.014 | 0.014 | 0.004 |  |  | 0.008 | 0.037 | 0.001 | 0.002 | 0.010 | 0.009 | 0.001 | 0.005
GL 200 P SABOT | 2023-10-18 | 291NF01 -2 | 0 | 167 | 0 | 0 | 0 | 0 |  | C-E = N-C |  | 0 | 0 | 0 | 0 | 0 | 2.932 | 1.736 | 0.403 | 0.153 | 0.101 | 0.316 | 0.055 | 0.014 | 0.012 | 0.005 |  |  | 0.004 | 0.058 | 0.001 | 0.002 | 0.014 | 0.018 | 0.001 | 0.013
GL 200 P | 2023-10-27 | 300NF01 | 1 | 213 | 0 | 0 | 0 | 0 |  |  |  | 0 | 0 | 0 | 0 | 0 | 3.317 | 1.906 | 0.391 | 0.158 | 0.098 | 0.094 | 0.049 | 0.014 | 0.016 | 0.003 |  |  | 0.006 | 0.049 | 0.001 | 0.004 | 0.010 | 0.017 | 0.001 | 0.005
GL 200 CP | 2023-10-30 | 303NF02 | 1 | 224 | 0 | 0 | 0 | 0 |  |  |  | 0 | 0 | 0 | 0 | 0 | 3.008 | 1.647 | 0.411 | 0.143 | 0.104 | 0.066 | 0.044 | 0.014 | 0.014 | 0.004 |  |  | 0.005 | 0.039 | 0.001 | 0.002 | 0.009 | 0.008 | 0.001 | 0.006
GL 200 CP | 2023-10-30 | 303NF01 | 1 | 268 | 0 | 0 | 0 | 0 |  | Contrepoids |  | 0 | 0 | 0 | 0 | 0 | 3.147 | 1.737 | 0.426 | 0.135 | 0.102 | 0.079 | 0.045 | 0.012 | 0.014 | 0.003 |  |  | 0.005 | 0.038 | 0.001 | 0.002 | 0.010 | 0.009 | 0.001 | 0.006
GL 200 P SABOT | 2023-10-25 | 298NF09 | 1 | 223 | 0 | 0 | 0 | 0 |  |  |  | 0 | 0 | 0 | 0 | 0 | 3.087 | 1.934 | 0.431 | 0.150 | 0.100 | 0.337 | 0.052 | 0.014 | 0.014 | 0.004 |  |  | 0.002 | 0.061 | 0.001 | 0.003 | 0.015 | 0.018 | 0.001 | 0.013
GL 200 P | 2023-10-31 | 304NF02 | 1 | 217 | 0 | 0 | 0 | 0 |  |  |  | 0 | 0 | 0 | 0 | 0 | 3.044 | 1.658 | 0.472 | 0.233 | 0.154 | 0.050 | 0.051 | 0.022 | 0.024 | 0.004 |  |  | 0.012 | 0.063 | 0.001 | 0.002 | 0.012 | 0.007 | 0.001 | 0.008
GL 200 P SABOT | 2023-10-26 | 299NF12 | 1 | 246 | 0 | 0 | 0 | 0 |  |  |  | 0 | 0 | 0 | 0 | 0 | 3.246 | 1.919 | 0.462 | 0.166 | 0.109 | 0.358 | 0.051 | 0.016 | 0.014 | 0.004 |  |  | 0.004 | 0.071 | 0.001 | 0.003 | 0.016 | 0.020 | 0.001 | 0.014
GL 200 P SABOT | 2023-10-31 | 304NF08 | 1 | 238 | 0 | 0 | 0 | 0 |  |  |  | 0 | 0 | 0 | 0 | 0 | 3.095 | 1.851 | 0.459 | 0.134 | 0.104 | 0.298 | 0.047 | 0.012 | 0.013 | 0.004 |  |  | 0.004 | 0.050 | 0.001 | 0.002 | 0.015 | 0.009 | 0.001 | 0.014
GS 450-10 | 2023-11-02 | 306NF07 | 0 | 419 | 383 | 0.2923 | 0.2 | 0.24615 | YAN026 | faire contre essai |  | 2.669 | 6.944 | 0.221 | 0.883 | 0 | 3.396 | 2.657 | 0.329 | 0.086 | 0.061 | 0.252 | 0.025 | 0.005 | 0.016 | 0.003 |  |  | 0.010 | 0.015 | 0.049 | 0.002 | 0.016 | 0.008 | 0.001 | 0.009
GS 450-10 | 2023-11-02 | 306NF02 | 1 | 452 | 307 | 15.651 | 15.8 | 15.7255 | YAN026;. |  |  | 0.926 | 33.221 | 0.113 | 0.835 | 0 | 3.442 | 2.391 | 0.186 | 0.041 | 0.035 | 0.028 | 0.010 | 0.001 | 0.012 | 0.003 |  |  | 0.008 | 0.008 | 0.035 | 0.002 | 0.011 | 0.005 | 0.001 | 0.001
GS 450-10 | 2023-11-02 | 306NF01 | 1 | 466 | 316 | 18.0924 | 18.6 | 18.3462 | YAN026;. |  |  | 1.075 | 30.301 | 0.128 | 0.851 | 0 | 3.373 | 2.674 | 0.202 | 0.046 | 0.037 | 0.029 | 0.012 | 0.002 | 0.014 | 0.003 |  |  | 0.011 | 0.007 | 0.034 | 0.002 | 0.012 | 0.004 | 0.001 | 0.001
GS 450-10 | 2023-11-02 | 306NF09 | 1 | 459 | 306 | 20.8532 | 21 | 20.9266 | YAN026 |  |  | 1.027 | 26.447 | 0.124 | 0.847 | 0 | 3.212 | 2.731 | 0.208 | 0.045 | 0.037 | 0.023 | 0.011 | 0.002 | 0.014 | 0.002 |  |  | 0.013 | 0.005 | 0.041 | 0.002 | 0.012 | 0.003 | 0.001 | 0.001
GS 450-10 | 2023-11-02 | 306NF03 | 1 | 485 | 340 | 15.0072 | 15.2 | 15.1036 | YAN026 |  |  | 1.184 | 26.078 | 0.15 | 0.858 | 0 | 3.282 | 2.625 | 0.205 | 0.061 | 0.040 | 0.032 | 0.013 | 0.002 | 0.014 | 0.002 |  |  | 0.012 | 0.044 | 0.040 | 0.002 | 0.013 | 0.005 | 0.001 | 0.002
GS 450-10 | 2023-11-02 | 306NF08 | 1 | 458 | 301 | 17.9742 | 18 | 17.9871 | YAN026 |  |  | 0.971 | 28.308 | 0.112 | 0.849 | 0 | 3.319 | 2.669 | 0.206 | 0.039 | 0.034 | 0.024 | 0.010 | 0.001 | 0.013 | 0.002 |  |  | 0.012 | 0.006 | 0.038 | 0.002 | 0.012 | 0.002 | 0.001 | 0.001
GL 200 P SABOT | 2023-11-02 | 306NF05 | 1 | 216 | 0 | 0 | 0 | 0 |  | KUBOTA ESSAI (Gl 250 non-conforme ) |  | 0 | 0 | 0 | 0 | 0 | 2.998 | 1.757 | 0.457 | 0.137 | 0.101 | 0.292 | 0.047 | 0.013 | 0.012 | 0.004 |  |  | 0.003 | 0.054 | 0.001 | 0.002 | 0.013 | 0.010 | 0.001 | 0.013
GS 500-7 | 2023-11-03 | 307NF01 | 1 | 537 | 356 | 10.8957 | 11 | 10.9479 | STB002.1 |  |  | 0 | 0 | 0 | 0 | 0 | 3.459 | 2.536 | 0.359 | 0.160 | 0.086 | 0.031 | 0.029 | 0.009 | 0.015 | 0.004 |  |  | 0.009 | 0.012 | 0.056 | 0.002 | 0.012 | 0.005 | 0.001 | 0.003
GS 500-7 | 2023-11-03 | 307NF02 | 1 | 562 | 332 | 11.274 | 12.4 | 11.837 | STB002.1 |  |  | 0 | 0 | 0 | 0 | 0 | 3.338 | 2.600 | 0.384 | 0.153 | 0.089 | 0.037 | 0.031 | 0.011 | 0.013 | 0.003 |  |  | 0.010 | 0.014 | 0.041 | 0.002 | 0.011 | 0.005 | 0.001 | 0.004
GL 200 P SABOT | 2023-11-03 | 307NF03 | 1 | 216 | 0 | 0 | 0 | 0 |  | Mauvaise identification du barreau , N3 et non N1 |  | 0 | 0 | 0 | 0 | 0 | 3.133 | 1.833 | 0.402 | 0.135 | 0.097 | 0.308 | 0.040 | 0.010 | 0.012 | 0.004 |  |  | 0.003 | 0.059 | 0.001 | 0.002 | 0.016 | 0.009 | 0.001 | 0.013
GL 200 CP BROYE | 2023-11-03 | 307NF05 | 1 | 277 | 0 | 0 | 0 | 0 |  |  |  | 0 | 0 | 0 | 0 | 0 | 3.421 | 1.892 | 0.374 | 0.132 | 0.094 | 0.065 | 0.034 | 0.011 | 0.014 | 0.003 |  |  | 0.002 | 0.035 | 0.001 | 0.002 | 0.011 | 0.008 | 0.001 | 0.004
GS 400-15 DISA | 2023-10-26 | 299NF01 | 1 | 462 | 318 | 19.2 | 19.8 | 19.5 |  |  |  | 0.653 | 33.571 | 0.086 | 0.833 | 0 | 3.602 | 2.660 | 0.205 | 0.029 | 0.034 | 0.031 | 0.009 | 0.002 | 0.007 | 0.003 |  |  | 0.017 | 0.003 | 0.036 | 0.002 | 0.013 | 0.004 | 0.001 | 0.001
GS 400-15 DISA | 2023-10-26 | 299NF02 | 1 | 458 | 303 | 21 | 21.2 | 21.1 |  |  |  | 0.683 | 32.15 | 0.093 | 0.828 | 0 | 3.582 | 2.628 | 0.194 | 0.028 | 0.033 | 0.029 | 0.009 | 0.001 | 0.007 | 0.004 |  |  | 0.020 | 0.003 | 0.049 | 0.002 | 0.012 | 0.003 | 0.001 | 0.001
GS 400-15 DISA | 2023-10-26 | 299NF03 | 1 | 462 | 307 | 19.1 | 19.6 | 19.35 |  |  |  | 0.724 | 30.219 | 0.095 | 0.842 | 0 | 3.573 | 2.521 | 0.185 | 0.029 | 0.032 | 0.031 | 0.008 | 0.001 | 0.007 | 0.002 |  |  | 0.016 | 0.002 | 0.045 | 0.002 | 0.012 | 0.003 | 0.001 | 0.001
GS 400-15 DISA | 2023-10-26 | 299NF04 | 1 | 498 | 299 | 18.2 | 18.6 | 18.4 |  |  |  | 0.791 | 29.81 | 0.106 | 0.833 | 0 | 3.506 | 2.471 | 0.190 | 0.038 | 0.034 | 0.030 | 0.010 | 0.002 | 0.008 | 0.003 |  |  | 0.017 | 0.003 | 0.045 | 0.002 | 0.012 | 0.003 | 0.001 | 0.001
GS 450-10 | 2023-11-02 | 306NF07 -2 | 0 | 479 | 117 | 1.0263 | 1.6 | 1.31315 | YAN026 | à rebuter |  | 2.669 | 6.944 | 0.221 | 0.883 | 0 | 3.396 | 2.657 | 0.329 | 0.086 | 0.061 | 0.252 | 0.025 | 0.005 | 0.016 | 0.003 |  |  | 0.010 | 0.015 | 0.049 | 0.002 | 0.016 | 0.008 | 0.001 | 0.009
GS 450-10 | 2023-11-06 | 310NF06 | 1 | 525 | 284 | 11.7964 | 11.8 | 11.7982 | YAN026 |  | à rebuter | 1.493 | 17.792 | 0.18 | 0.861 | 0 | 3.500 | 2.670 | 0.225 | 0.082 | 0.046 | 0.026 | 0.014 | 0.002 | 0.022 | 0.003 |  |  | 0.013 | 0.006 | 0.042 | 0.002 | 0.011 | 0.001 | 0.001 | 0.002
GS 450-10 | 2023-11-06 | 310NF07 | 1 | 521 | 303 | 12.9469 | 12 | 12.4735 | YAN026 |  |  | 1.367 | 25.457 | 0.147 | 0.853 | 0 | 3.581 | 2.571 | 0.189 | 0.062 | 0.040 | 0.031 | 0.012 | 0.001 | 0.020 | 0.003 |  |  | 0.009 | 0.006 | 0.035 | 0.002 | 0.011 | 0.001 | 0.001 | 0.002
GS 450-10 | 2023-11-06 | 310NF08 | 1 | 571 | 334 | 11.7412 | 12 | 11.8706 | YAN026 |  |  | 1.455 | 28.08 | 0.151 | 0.854 | 0 | 3.512 | 2.672 | 0.186 | 0.063 | 0.039 | 0.029 | 0.012 | 0.001 | 0.022 | 0.003 |  |  | 0.012 | 0.005 | 0.038 | 0.002 | 0.011 | 0.001 | 0.001 | 0.001
GS 600-3 | 2023-11-06 | 310NF10 | 0 | 658 | 482 | 2.0836 | 2.8 | 2.4418 | MAR004 | faire contre essai |  | 3.144 | -54.121 | 0.495 | 0.886 | 0 | 3.584 | 2.605 | 0.390 | 0.317 | 0.089 | 0.031 | 0.036 | 0.012 | 0.029 | 0.004 |  |  | 0.011 | 0.011 | 0.046 | 0.002 | 0.010 | 0.003 | 0.001 | 0.004
GS 600-3 | 2023-11-06 | 310NF11 | 1 | 669 | 0 | 3.1 | 3.4 | 3.25 | MAR004 |  |  | 3.188 | -55.266 | 0.497 | 0.881 | 0 | 3.679 | 2.612 | 0.414 | 0.321 | 0.092 | 0.033 | 0.030 | 0.010 | 0.028 | 0.005 |  |  | 0.010 | 0.013 | 0.043 | 0.002 | 0.010 | 0.004 | 0.001 | 0.004
GS 500-7 | 2023-11-07 | 311NF09 | 1 | 737 | 445 | 8.3091 | 8.8 | 8.55455 | STB002.1 |  |  | 2.321 | -18.396 | 0.349 | 0.876 | 0 | 3.551 | 2.675 | 0.347 | 0.182 | 0.089 | 0.037 | 0.031 | 0.010 | 0.025 | 0.004 |  |  | 0.010 | 0.037 | 0.053 | 0.002 | 0.012 | 0.005 | 0.001 | 0.004
GS 500-7 | 2023-11-07 | 311NF10 | 1 | 673 | 368 | 8.1265 | 8.4 | 8.26325 | STB001 |  |  | 2.282 | -18.84 | 0.346 | 0.873 | 0 | 3.632 | 2.596 | 0.353 | 0.187 | 0.090 | 0.037 | 0.031 | 0.010 | 0.023 | 0.004 |  |  | 0.009 | 0.019 | 0.052 | 0.002 | 0.012 | 0.005 | 0.001 | 0.004
GL 200 P | 2023-11-02 | 306NF01 | 1 | 229 | 0 | 0 | 0 | 0 |  | Mauvaise identification du barreau ! Barreau Gl 306N ??? |  | 1.075 | 30.301 | 0.128 | 0.851 | 0 | 3.459 | 1.938 | 0.184 | 0.047 | 0.037 | 0.027 | 0.012 | 0.002 | 0.013 | 0.002 |  |  | 0.005 | 0.011 | 0.001 | 0.002 | 0.011 | 0.005 | 0.001 | 0.001
GS 600-3 | 2023-11-06 | 310NF10 -2 | 0 | 651 | 415 | 2.1734 | 2.4 | 2.2867 | MAR004 | à rebuter |  | 3.144 | -54.121 | 0.495 | 0.886 | 0 | 3.584 | 2.605 | 0.390 | 0.317 | 0.089 | 0.031 | 0.036 | 0.012 | 0.029 | 0.004 |  |  | 0.011 | 0.011 | 0.046 | 0.002 | 0.010 | 0.003 | 0.001 | 0.004
GS 450-10 | 2023-11-08 | 312NF10 | 1 | 524 | 321 | 11.5392 | 11.8 | 11.6696 | YAN026 |  |  | 1.038 | 25.956 | 0.114 | 0.841 | 0 | 3.324 | 2.749 | 0.205 | 0.040 | 0.035 | 0.027 | 0.010 | 0.001 | 0.015 | 0.003 |  |  | 0.012 | 0.006 | 0.039 | 0.002 | 0.009 | 0.002 | 0.001 | 0.001
GS 450-10 | 2023-11-08 | 312NF11 | 1 | 474 | 288 | 15.7936 | 16.2 | 15.9968 | YAN026 |  |  | 0.969 | 29.097 | 0.11 | 0.829 | 0 | 3.390 | 2.800 | 0.213 | 0.037 | 0.035 | 0.026 | 0.011 | 0.001 | 0.014 | 0.003 |  |  | 0.012 | 0.005 | 0.043 | 0.002 | 0.010 | 0.001 | 0.001 | 0.001
GS 450-10 | 2023-11-08 | 312NF12 | 1 | 482 | 301 | 15.6933 | 16 | 15.8467 | YAN026 | + 400/15 AUT005et006 |  | 0.918 | 28.05 | 0.106 | 0.832 | 0 | 3.091 | 2.513 | 0.192 | 0.037 | 0.034 | 0.026 | 0.010 | 0.001 | 0.013 | 0.004 |  |  | 0.009 | 0.009 | 0.026 | 0.002 | 0.009 | 0.001 | 0.001 | 0.001
GS 400-15 HWS | 2023-11-09 | 313NF09 | 1 | 445 | 297 | 15.7901 | 16.4 | 16.0951 | UNA006U |  |  | 0.662 | 35.828 | 0.086 | 0.826 | 0 | 3.364 | 2.589 | 0.188 | 0.024 | 0.031 | 0.027 | 0.009 | 0.001 | 0.006 | 0.002 |  |  | 0.006 | 0.010 | 0.035 | 0.002 | 0.011 | 0.004 | 0.001 | 0.001
GS 400-15 HWS | 2023-11-09 | 313NF10 | 1 | 432 | 282 | 15.2 | 15.6 | 15.4 | UNA006U |  |  | 0.671 | 31.7 | 0.094 | 0.834 | 0 | 3.406 | 2.556 | 0.175 | 0.026 | 0.031 | 0.035 | 0.010 | 0.001 | 0.007 | 0.002 |  |  | 0.013 | 0.012 | 0.049 | 0.002 | 0.010 | 0.007 | 0.001 | 0.001
GS 450-10 | 2023-11-09 | 313NF11 | 1 | 509 | 286 | 11.0074 | 11.2 | 11.1037 | YAN026 |  |  | 1.211 | 21.922 | 0.138 | 0.853 | 0 | 3.458 | 2.569 | 0.219 | 0.050 | 0.038 | 0.047 | 0.012 | 0.001 | 0.015 | 0.003 |  |  | 0.012 | 0.013 | 0.048 | 0.002 | 0.010 | 0.008 | 0.001 | 0.001
GL 200 P SABOT | 2023-11-06 | 310NF09 | 1 | 256 | 0 | 0 | 0 | 0 |  |  |  | 0 | 0 | 0 | 0 | 0 | 3.286 | 1.895 | 0.644 | 0.122 | 0.109 | 0.297 | 0.071 | 0.021 | 0.011 | 0.003 |  |  | 0.004 | 0.051 | 0.001 | 0.002 | 0.016 | 0.006 | 0.001 | 0.016
GL 200 P | 2023-11-07 | 311NF01 | 1 | 248 | 0 | 0 | 0 | 0 |  |  |  | 0 | 0 | 0 | 0 | 0 | 3.337 | 1.815 | 0.374 | 0.166 | 0.139 | 0.096 | 0.059 | 0.015 | 0.016 | 0.004 |  |  | 0.002 | 0.043 | 0.001 | 0.002 | 0.010 | 0.012 | 0.001 | 0.006
GL 200 CP BROYE | 2023-11-07 | 311NF07 | 1 | 250 | 0 | 0 | 0 | 0 |  |  |  | 0 | 0 | 0 | 0 | 0 | 3.505 | 1.970 | 0.415 | 0.228 | 0.223 | 0.056 | 0.068 | 0.018 | 0.022 | 0.005 |  |  | 0.004 | 0.041 | 0.001 | 0.002 | 0.012 | 0.007 | 0.001 | 0.007
GL 200 P SABOT | 2023-11-08 | 312NF08 | 1 | 233 | 0 | 0 | 0 | 0 |  |  |  | 0 | 0 | 0 | 0 | 0 | 3.086 | 1.861 | 0.599 | 0.126 | 0.106 | 0.288 | 0.069 | 0.019 | 0.011 | 0.004 |  |  | 0.003 | 0.044 | 0.001 | 0.002 | 0.015 | 0.005 | 0.001 | 0.016
GL 250 | 2023-11-08 | 312NF09 | 1 | 261 | 0 | 0 | 0 | 0 |  |  |  | 0 | 0 | 0 | 0 | 0 | 3.207 | 1.844 | 0.684 | 0.128 | 0.114 | 0.057 | 0.064 | 0.016 | 0.017 | 0.005 |  |  | 0.004 | 0.034 | 0.001 | 0.002 | 0.012 | 0.006 | 0.001 | 0.010
GL 200 P SABOT | 2023-11-08 | 312NF15 | 1 | 220 | 0 | 0 | 0 | 0 |  |  |  | 0 | 0 | 0 | 0 | 0 | 3.211 | 1.938 | 0.633 | 0.139 | 0.125 | 0.293 | 0.054 | 0.019 | 0.012 | 0.004 |  |  | 0.004 | 0.138 | 0.001 | 0.002 | 0.015 | 0.008 | 0.002 | 0.016
GL 200 P SABOT | 2023-11-08 | 312NF14 | 1 | 238 | 0 | 0 | 0 | 0 |  |  |  | 0 | 0 | 0 | 0 | 0 | 3.223 | 1.910 | 0.533 | 0.161 | 0.119 | 0.326 | 0.064 | 0.017 | 0.013 | 0.004 |  |  | 0.003 | 0.060 | 0.001 | 0.002 | 0.014 | 0.010 | 0.001 | 0.015
GL 200 P | 2023-11-08 | 312NF01 | 1 | 250 | 0 | 0 | 0 | 0 |  |  |  | 0 | 0 | 0 | 0 | 0 | 3.187 | 1.877 | 0.418 | 0.173 | 0.126 | 0.071 | 0.060 | 0.014 | 0.017 | 0.005 |  |  | 0.002 | 0.063 | 0.001 | 0.002 | 0.009 | 0.010 | 0.001 | 0.005
GL 200 P SABOT | 2023-11-08 | 312NF13 | 1 | 234 | 0 | 0 | 0 | 0 |  |  |  | 0 | 0 | 0 | 0 | 0 | 3.020 | 1.784 | 0.455 | 0.168 | 0.118 | 0.339 | 0.063 | 0.016 | 0.014 | 0.004 |  |  | 0.002 | 0.063 | 0.001 | 0.002 | 0.013 | 0.013 | 0.001 | 0.015
GL 250 | 2023-11-09 | 313NF12 | 1 | 273 | 0 | 0 | 0 | 0 |  | Barreau original GL KUBOTA |  | 0 | 0 | 0 | 0 | 0 | 3.089 | 1.726 | 0.500 | 0.162 | 0.115 | 0.064 | 0.058 | 0.015 | 0.019 | 0.003 |  |  | 0.003 | 0.048 | 0.001 | 0.002 | 0.009 | 0.017 | 0.001 | 0.007
GS 450-10 | 2023-11-13 | 317NF04 | 1 | 466 | 292 | 16.7941 | 16.8 | 16.7971 | YAN026 |  |  | 1.014 | 29.444 | 0.115 | 0.834 | 0 | 3.392 | 2.658 | 0.201 | 0.040 | 0.034 | 0.025 | 0.011 | 0.001 | 0.014 | 0.002 |  |  | 0.012 | 0.009 | 0.041 | 0.002 | 0.009 | 0.005 | 0.001 | 0.001
GS 450-10 | 2023-11-13 | 317NF05 -1 | 1 | 455 | 300 | 15.7954 | 16 | 15.8977 | YAN026;. |  |  | 0.967 | 29.174 | 0.112 | 0.833 | 0 | 3.336 | 2.673 | 0.199 | 0.152 | 0.034 | 0.026 | 0.011 | 0.002 | 0.014 | 0.002 |  |  | 0.011 | 0.010 | 0.040 | 0.002 | 0.009 | 0.004 | 0.001 | 0.001
GS 500-7 | 2023-11-13 | 317NF05 -2 | 0 | 467 | 0 | 16.069 | 16.6 | 16.3345 | SNC009;KUH004 | Rebut vu avec SQ |  | 0.967 | 29.174 | 0.112 | 0.833 | 0 | 3.336 | 2.673 | 0.199 | 0.152 | 0.034 | 0.026 | 0.011 | 0.002 | 0.014 | 0.002 |  |  | 0.011 | 0.010 | 0.040 | 0.002 | 0.009 | 0.004 | 0.001 | 0.001
GS 400-15 HWS | 2023-11-03 | 307NF07 -2 | 0 | 352 | 243 | 6.1001 | 6.4 | 6.25005 | CIS002 | à rebuter |  | 0.622 | 33.168 | 0.085 | 0.836 | 0 | 3.430 | 2.506 | 0.188 | 0.026 | 0.030 | 0.029 | 0.008 | 0.001 | 0.005 | 0.002 |  |  | 0.009 | 0.010 | 0.042 | 0.002 | 0.014 | 0.003 | 0.001 | 0.001
GL 200 P | 2023-11-09 | 313NF01 | 1 | 229 | 0 | 0 | 0 | 0 |  |  |  | 0 | 0 | 0 | 0 | 0 | 3.056 | 1.934 | 0.609 | 0.122 | 0.104 | 0.077 | 0.043 | 0.012 | 0.014 | 0.005 |  |  | 0.004 | 0.035 | 0.001 | 0.002 | 0.012 | 0.004 | 0.001 | 0.008
GL 200 P SABOT | 2023-11-09 | 313NF07 | 1 | 263 | 0 | 0 | 0 | 0 |  |  |  | 0 | 0 | 0 | 0 | 0 | 3.156 | 1.813 | 0.475 | 0.154 | 0.125 | 0.309 | 0.062 | 0.011 | 0.014 | 0.006 |  |  | 0.003 | 0.058 | 0.001 | 0.002 | 0.013 | 0.009 | 0.001 | 0.013
GL 250 | 2023-11-14 | 318NF01 | 1 | 285 | 0 | 0 | 0 | 0 |  |  |  | 0 | 0 | 0 | 0 | 0
GL 250 | 2023-11-13 | 317NF03 | 1 | 286 | 0 | 0 | 0 | 0 |  |  |  | 0 | 0 | 0 | 0 | 0 | 3.218 | 1.731 | 0.650 | 0.183 | 0.125 | 0.076 | 0.059 | 0.014 | 0.021 | 0.004 |  |  | 0.002 | 0.052 | 0.001 | 0.002 | 0.009 | 0.015 | 0.001 | 0.007
GL 200 P SABOT | 2023-11-13 | 317NF07 | 1 | 240 | 0 | 0 | 0 | 0 |  |  |  | 0 | 0 | 0 | 0 | 0 | 3.131 | 1.812 | 0.486 | 0.170 | 0.128 | 0.314 | 0.064 | 0.015 | 0.014 | 0.004 |  |  | 0.003 | 0.070 | 0.001 | 0.002 | 0.015 | 0.017 | 0.001 | 0.016
GL 200 P SABOT | 2023-11-13 | 317NF01 | 1 | 237 | 0 | 0 | 0 | 0 |  |  |  | 0 | 0 | 0 | 0 | 0 | 3.044 | 1.862 | 0.444 | 0.148 | 0.141 | 0.318 | 0.071 | 0.018 | 0.014 | 0.004 |  |  | 0.004 | 0.069 | 0.002 | 0.003 | 0.014 | 0.016 | 0.001 | 0.015
GS 450-10 | 2023-11-16 | 320NF01 | 1 | 475 | 319 | 17.0925 | 17.6 | 17.3463 | YAN026 |  |  | 0.945 | 31.291 | 0.117 | 0.843 | 0 | 3.564 | 2.468 | 0.173 | 0.040 | 0.035 | 0.027 | 0.011 | 0.001 | 0.013 | 0.004 |  |  | 0.009 | 0.009 | 0.041 | 0.002 | 0.010 | 0.005 | 0.001 | 0.001
GS 450-10 | 2023-11-16 | 320NF02 | 1 | 461 | 316 | 16.0769 | 16.8 | 16.4385 | YAN026 |  |  | 0.885 | 33.519 | 0.107 | 0.836 | 0 | 3.530 | 2.521 | 0.166 | 0.034 | 0.035 | 0.037 | 0.010 | 0.001 | 0.011 | 0.004 |  |  | 0.010 | 0.009 | 0.048 | 0.002 | 0.010 | 0.004 | 0.001 | 0.001
GS 450-10 | 2023-11-16 | 320NF03 | 1 | 451 | 313 | 18.8128 | 19 | 18.9064 | YAN026 |  |  | 0.988 | 27.281 | 0.109 | 0.845 | 0 | 3.296 | 2.804 | 0.192 | 0.039 | 0.034 | 0.034 | 0.010 | 0.001 | 0.012 | 0.002 |  |  | 0.010 | 0.009 | 0.035 | 0.002 | 0.011 | 0.003 | 0.001 | 0.001
GS 600-3 | 2023-11-16 | 320NF06 | 0 | 569 | 400 | 1.9233 | 2 | 1.96165 | MAR002 | à rebuter |  | 2.928 | -64.802 | 0.521 | 0.869 | 0 | 3.162 | 2.796 | 0.436 | 0.343 | 0.097 | 0.034 | 0.037 | 0.011 | 0.017 | 0.004 |  |  | 0.010 | 0.021 | 0.023 | 0.002 | 0.011 | 0.006 | 0.001 | 0.005
GS 600-3 | 2023-11-16 | 320NF07 | 1 | 610 | 0 | 8.9775 | 9.2 | 9.08875 | MAR002 |  |  | 2.51 | -49.094 | 0.462 | 0.859 | 0 | 3.334 | 2.726 | 0.379 | 0.287 | 0.087 | 0.030 | 0.032 | 0.010 | 0.014 | 0.003 |  |  | 0.012 | 0.020 | 0.035 | 0.002 | 0.010 | 0.005 | 0.001 | 0.004
GL 200 P SABOT | 2023-11-14 | 318NF02 | 1 | 260 | 0 | 0 | 0 | 0 |  |  |  | 0 | 0 | 0 | 0 | 0 | 3.060 | 2.067 | 0.487 | 0.169 | 0.179 | 0.249 | 0.071 | 0.018 | 0.015 | 0.003 |  |  | 0.014 | 0.052 | 0.001 | 0.002 | 0.016 | 0.015 | 0.001 | 0.009
GL 200 CP BROYE | 2023-11-15 | 319NF04 | 1 | 217 | 0 | 0 | 0 | 0 |  |  |  | 0 | 0 | 0 | 0 | 0 | 3.400 | 1.820 | 0.449 | 0.200 | 0.207 | 0.178 | 0.076 | 0.017 | 0.020 | 0.004 |  |  | 0.005 | 0.064 | 0.001 | 0.011 | 0.018 | 0.016 | 0.001 | 0.011
GL 250 | 2023-11-15 | 319NF07 | 0 | 190 | 0 | 0 | 0 | 0 |  | en cours d'analyse SQ |  | 0 | 0 | 0 | 0 | 0 | 3.282 | 1.811 | 0.650 | 0.197 | 0.117 | 0.059 | 0.059 | 0.017 | 0.018 | 0.004 |  |  | 0.004 | 0.049 | 0.001 | 0.002 | 0.009 | 0.012 | 0.001 | 0.005
GL 200 CP BROYE | 2023-11-14 | 318NF03 | 1 | 216 | 0 | 0 | 0 | 0 |  |  |  | 0 | 0 | 0 | 0 | 0 | 3.490 | 1.887 | 0.463 | 0.209 | 0.220 | 0.098 | 0.071 | 0.018 | 0.021 | 0.003 |  |  | 0.010 | 0.056 | 0.001 | 0.002 | 0.015 | 0.013 | 0.001 | 0.008
GL 200 P SABOT | 2023-11-15 | 319NF01 | 1 | 202 | 0 | 0 | 0 | 0 |  |  |  | 0 | 0 | 0 | 0 | 0 | 2.974 | 1.888 | 0.436 | 0.189 | 0.146 | 0.301 | 0.075 | 0.020 | 0.014 | 0.004 |  |  | 0.006 | 0.067 | 0.001 | 0.016 | 0.014 | 0.015 | 0.001 | 0.014
GL 250 | 2023-11-15 | 319NF06 | 1 | 252 | 0 | 0 | 0 | 0 |  |  |  | 0 | 0 | 0 | 0 | 0 | 3.342 | 1.756 | 0.651 | 0.188 | 0.168 | 0.076 | 0.084 | 0.019 | 0.019 | 0.005 |  |  | 0.003 | 0.051 | 0.001 | 0.002 | 0.009 | 0.014 | 0.001 | 0.005
GS 600-3 | 2023-11-20 | 324NF09 | 1 | 637 | 435 | 5.6573 | 5.8 | 5.72865 | MAR004;. |  |  | 2.58 | -50.536 | 0.478 | 0.853 | 0 | 3.456 | 2.596 | 0.379 | 0.316 | 0.088 | 0.032 | 0.030 | 0.009 | 0.014 | 0.003 |  |  | 0.009 | 0.019 | 0.043 | 0.002 | 0.010 | 0.006 | 0.001 | 0.003
GS 600-3 | 2023-11-20 | 324NF10 | 1 | 698 | 412 | 6.8573 | 7 | 6.92865 | MAR004 |  |  | 2.834 | -55.718 | 0.527 | 0.85 | 0 | 3.529 | 2.577 | 0.371 | 0.354 | 0.095 | 0.033 | 0.032 | 0.010 | 0.015 | 0.003 |  |  | 0.010 | 0.020 | 0.053 | 0.002 | 0.010 | 0.007 | 0.001 | 0.004
GL 200 P SABOT | 2023-11-21 | 325NF07 | 1 | 221 | 0 | 0 | 0 | 0 |  |  |  | 0 | 0 | 0 | 0 | 0 | 3.261 | 2.015 | 0.495 | 0.182 | 0.113 | 0.320 | 0.067 | 0.015 | 0.013 | 0.004 |  |  | 0.003 | 0.058 | 0.001 | 0.002 | 0.016 | 0.015 | 0.001 | 0.015
GL 200 CP BROYE | 2023-11-21 | 325NF09 | 1 | 217 | 0 | 0 | 0 | 0 |  |  |  | 0 | 0 | 0 | 0 | 0 | 3.526 | 1.884 | 0.442 | 0.210 | 0.177 | 0.186 | 0.066 | 0.013 | 0.018 | 0.003 |  |  | 0.004 | 0.053 | 0.001 | 0.002 | 0.018 | 0.014 | 0.001 | 0.013
GL 200 P | 2023-11-21 | 325NF01 | 1 | 212 | 0 | 0 | 0 | 0 |  |  |  | 0 | 0 | 0 | 0 | 0 | 3.046 | 2.061 | 0.433 | 0.177 | 0.120 | 0.083 | 0.059 | 0.015 | 0.016 | 0.003 |  |  | 0.005 | 0.046 | 0.001 | 0.002 | 0.010 | 0.012 | 0.001 | 0.005
GL 250 | 2023-11-21 | 325NF11 | 1 | 296 | 0 | 0 | 0 | 0 |  |  |  | 0 | 0 | 0 | 0 | 0 | 3.268 | 1.691 | 0.511 | 0.176 | 0.138 | 0.059 | 0.061 | 0.012 | 0.020 | 0.003 |  |  | 0.021 | 0.050 | 0.001 | 0.002 | 0.010 | 0.014 | 0.001 | 0.006
GL 250 | 2023-11-21 | 325NF12 | 0 | 163 | 0 | 0 | 0 | 0 |  | en cours d'analyse SQ |  | 0 | 0 | 0 | 0 | 0 | 3.135 | 1.662 | 0.534 | 0.150 | 0.118 | 0.048 | 0.064 | 0.012 | 0.014 | 0.004 |  |  | 0.022 | 0.040 | 0.001 | 0.002 | 0.008 | 0.012 | 0.001 | 0.004
GS 400-15 DISA | 2023-11-22 | 326NF01 -1 | 1 | 431 | 295 | 17.8318 | 18.2 | 18.0159 |  |  |  | 0.645 | 34.533 | 0.101 | 0.828 | 0 | 3.431 | 2.538 | 0.182 | 0.026 | 0.038 | 0.031 | 0.016 | 0.002 | 0.005 | 0.002 |  |  | 0.015 | 0.006 | 0.086 | 0.002 | 0.011 | 0.003 | 0.001 | 0.001
GS 400-15 DISA | 2023-11-22 | 326NF01 -2 | 1 | 427 | 293 | 18.3673 | 18.6 | 18.4837 |  |  |  | 0.645 | 34.533 | 0.101 | 0.828 | 0 | 3.431 | 2.538 | 0.182 | 0.026 | 0.038 | 0.031 | 0.016 | 0.002 | 0.005 | 0.002 |  |  | 0.015 | 0.006 | 0.086 | 0.002 | 0.011 | 0.003 | 0.001 | 0.001
GS 400-15 DISA | 2023-11-22 | 326NF02 -1 | 1 | 427 | 299 | 17.7184 | 17.8 | 17.7592 |  |  |  | 0.584 | 29.94 | 0.084 | 0.834 | 0 | 3.435 | 2.777 | 0.172 | 0.021 | 0.031 | 0.030 | 0.009 | 0.001 | 0.006 | 0.003 |  |  | 0.018 | 0.007 | 0.089 | 0.002 | 0.011 | 0.004 | 0.001 | 0.001
GS 400-15 DISA | 2023-11-22 | 326NF02 -2 | 1 | 431 | 306 | 21.8236 | 22.6 | 22.2118 |  |  |  | 0.584 | 29.94 | 0.084 | 0.834 | 0 | 3.435 | 2.777 | 0.172 | 0.021 | 0.031 | 0.030 | 0.009 | 0.001 | 0.006 | 0.003 |  |  | 0.018 | 0.007 | 0.089 | 0.002 | 0.011 | 0.004 | 0.001 | 0.001
GS 400-15 DISA | 2023-11-22 | 326NF03 -1 | 1 | 437 | 314 | 18.5759 | 18.6 | 18.588 |  |  |  | 0.592 | 34.186 | 0.086 | 0.829 | 0 | 3.421 | 2.734 | 0.189 | 0.024 | 0.033 | 0.028 | 0.010 | 0.002 | 0.005 | 0.003 |  |  | 0.016 | 0.005 | 0.037 | 0.002 | 0.011 | 0.004 | 0.001 | 0.001
GS 400-15 DISA | 2023-11-22 | 326NF03 -2 | 1 | 435 | 311 | 15.4963 | 15.8 | 15.6482 |  |  |  | 0.592 | 34.186 | 0.086 | 0.829 | 0 | 3.421 | 2.734 | 0.189 | 0.024 | 0.033 | 0.028 | 0.010 | 0.002 | 0.005 | 0.003 |  |  | 0.016 | 0.005 | 0.037 | 0.002 | 0.011 | 0.004 | 0.001 | 0.001
GS 450-10 | 2023-11-22 | 326NF10 | 1 | 474 | 326 | 20.7 | 22.6 | 21.65 |  |  |  | 0.981 | 27.16 | 0.13 | 0.829 | 0 | 3.527 | 2.600 | 0.196 | 0.047 | 0.039 | 0.030 | 0.013 | 0.002 | 0.012 | 0.003 |  |  | 0.011 | 0.007 | 0.041 | 0.002 | 0.010 | 0.002 | 0.001 | 0.001
GS 450-10 | 2023-11-22 | 326NF11 | 1 | 455 | 318 | 16.4 | 18.4 | 17.4 |  |  |  | 0.905 | 32.759 | 0.112 | 0.823 | 0 | 3.556 | 2.518 | 0.195 | 0.039 | 0.038 | 0.029 | 0.012 | 0.001 | 0.011 | 0.003 |  |  | 0.009 | 0.008 | 0.034 | 0.002 | 0.010 | 0.004 | 0.001 | 0.001
GS 600-3 | 2023-11-22 | 326NF12 | 1 | 675 | 420 | 4.9 | 5 | 4.95 |  |  |  | 2.512 | -53.073 | 0.467 | 0.857 | 0 | 3.515 | 2.831 | 0.363 | 0.316 | 0.085 | 0.026 | 0.029 | 0.008 | 0.014 | 0.003 |  |  | 0.012 | 0.010 | 0.044 | 0.002 | 0.010 | 0.004 | 0.001 | 0.003
GS 400-15 HWS | 2023-11-23 | 327NF07 | 1 | 421 | 290 | 20.9555 | 21.6 | 21.2778 | CIS002;AUT005 |  |  | 0.568 | 34.57 | 0.086 | 0.824 | 0 | 3.416 | 2.488 | 0.176 | 0.021 | 0.031 | 0.023 | 0.009 | 0.002 | 0.004 | 0.002 |  |  | 0.009 | 0.016 | 0.030 | 0.002 | 0.011 | 0.001 | 0.001 | 0.001
GS 500-7 | 2023-11-23 | 327NF09 | 1 | 550 | 354 | 11.2502 | 11.6 | 11.4251 | STB001 |  |  | 1.914 | -21.096 | 0.337 | 0.856 | 0 | 3.327 | 2.495 | 0.382 | 0.172 | 0.092 | 0.036 | 0.031 | 0.012 | 0.014 | 0.003 |  |  | 0.008 | 0.022 | 0.035 | 0.002 | 0.011 | 0.008 | 0.001 | 0.004
GS 400-15 HWS | 2023-11-27 | 331NF06 | 1 | 415 | 274 | 21.9601 | 22.2 | 22.0801 | CIS002 |  |  | 0.719 | 25.915 | 0.108 | 0.831 | 0 | 3.242 | 2.884 | 0.208 | 0.036 | 0.037 | 0.029 | 0.013 | 0.002 | 0.006 | 0.003 |  |  | 0.013 | 0.005 | 0.039 | 0.002 | 0.012 | 0.001 | 0.001 | 0.002
GS 450-10 | 2023-11-28 | 332NF03 | 1 | 452 | 272 | 21.8618 | 21.8 | 21.8309 | YAN023 |  |  | 0.929 | 29.308 | 0.109 | 0.835 | 0 | 3.437 | 2.560 | 0.206 | 0.036 | 0.035 | 0.021 | 0.011 | 0.002 | 0.012 | 0.002 |  |  | 0.009 | 0.004 | 0.032 | 0.002 | 0.010 | 0.001 | 0.001 | 0.001
GL 250 | 2023-11-22 | 326NF09 | 1 | 311 | 0 | 0 | 0 | 0 | VOS327510003 |  |  | 0 | 0 | 0 | 0 | 0 | 3.231 | 1.765 | 0.672 | 0.148 | 0.152 | 0.055 | 0.056 | 0.014 | 0.014 | 0.005 |  |  | 0.003 | 0.045 | 0.001 | 0.002 | 0.007 | 0.011 | 0.001 | 0.005
GS 450-10 | 2023-11-28 | 332NF03 -2 | 1 | 450 | 284 | 12.9096 | 13.6 | 13.2548 | YAN023 |  |  | 0.929 | 29.308 | 0.109 | 0.835 | 0 | 3.437 | 2.560 | 0.206 | 0.036 | 0.035 | 0.021 | 0.011 | 0.002 | 0.012 | 0.002 |  |  | 0.009 | 0.004 | 0.032 | 0.002 | 0.010 | 0.001 | 0.001 | 0.001
GL 200 P SABOT | 2023-11-20 | 324NF07 | 1 | 236 | 0 | 0 | 0 | 0 |  |  |  | 0 | 0 | 0 | 0 | 0 | 3.181 | 2.048 | 0.490 | 0.178 | 0.118 | 0.291 | 0.062 | 0.018 | 0.015 | 0.004 |  |  | 0.004 | 0.077 | 0.001 | 0.002 | 0.015 | 0.014 | 0.001 | 0.015
GL 200 P SABOT | 2023-11-16 | 320NF04 | 1 | 241 | 0 | 0 | 0 | 0 |  |  |  | 0 | 0 | 0 | 0 | 0 | 3.253 | 1.868 | 0.524 | 0.154 | 0.119 | 0.258 | 0.063 | 0.016 | 0.014 | 0.003 |  |  | 0.005 | 0.070 | 0.004 | 0.002 | 0.013 | 0.013 | 0.001 | 0.013
GL 200 P | 2023-11-15 | 319NF14 | 1 | 259 | 0 | 0 | 0 | 0 |  |  |  | 0 | 0 | 0 | 0 | 0 | 3.244 | 1.746 | 0.511 | 0.171 | 0.130 | 0.095 | 0.062 | 0.015 | 0.015 | 0.006 |  |  | 0.004 | 0.053 | 0.001 | 0.002 | 0.010 | 0.012 | 0.001 | 0.006
GL 200 P | 2023-11-23 | 327NF01 | 1 | 262 | 0 | 0 | 0 | 0 |  |  |  | 0 | 0 | 0 | 0 | 0 | 3.039 | 1.811 | 0.385 | 0.166 | 0.125 | 0.092 | 0.057 | 0.017 | 0.015 | 0.006 |  |  | 0.025 | 0.047 | 0.001 | 0.002 | 0.009 | 0.011 | 0.001 | 0.006
FRITTAGE | 2023-11-27 | 331NF01 | 1 | 260 | 0 | 0 | 0 | 0 |  |  |  | 0 | 0 | 0 | 0 | 0 | 3.433 | 2.094 | 0.455 | 0.138 | 0.121 | 0.301 | 0.052 | 0.013 | 0.013 | 0.005 |  |  | 0.007 | 0.074 | 0.001 | 0.002 | 0.013 | 0.011 | 0.001 | 0.013
GL 200 P | 2023-11-23 | 327NF05 | 1 | 233 | 0 | 0 | 0 | 0 |  |  |  | 0 | 0 | 0 | 0 | 0 | 2.828 | 2.089 | 0.381 | 0.184 | 0.134 | 0.089 | 0.065 | 0.017 | 0.017 | 0.004 |  |  | 0.007 | 0.056 | 0.001 | 0.002 | 0.010 | 0.012 | 0.001 | 0.006
GL 200 P SABOT | 2023-11-27 | 331NF08 | 1 | 251 | 0 | 0 | 0 | 0 |  |  |  | 0 | 0 | 0 | 0 | 0 | 2.984 | 1.784 | 0.421 | 0.135 | 0.102 | 0.285 | 0.050 | 0.013 | 0.011 | 0.004 |  |  | 0.002 | 0.053 | 0.001 | 0.002 | 0.014 | 0.003 | 0.001 | 0.014
GL 250 | 2023-11-27 | 331NF04 | 1 | 271 | 0 | 0 | 0 | 0 |  |  |  | 0 | 0 | 0 | 0 | 0 | 3.010 | 1.822 | 0.704 | 0.117 | 0.099 | 0.039 | 0.043 | 0.010 | 0.011 | 0.004 |  |  | 0.005 | 0.028 | 0.001 | 0.002 | 0.008 | 0.003 | 0.001 | 0.005
GL 200 CP BROYE | 2023-11-27 | 331NF05 | 1 | 201 | 0 | 0 | 0 | 0 |  |  |  | 0 | 0 | 0 | 0 | 0 | 3.787 | 2.179 | 0.448 | 0.196 | 0.160 | 0.194 | 0.064 | 0.015 | 0.019 | 0.005 |  |  | 0.002 | 0.081 | 0.001 | 0.002 | 0.015 | 0.013 | 0.001 | 0.012
GL 200 P SABOT | 2023-11-22 | 326NF07 | 1 | 293 | 0 | 0 | 0 | 0 |  |  |  | 0 | 0 | 0 | 0 | 0 | 3.301 | 1.978 | 0.454 | 0.156 | 0.125 | 0.315 | 0.058 | 0.014 | 0.015 | 0.005 |  |  | 0.005 | 0.081 | 0.002 | 0.002 | 0.015 | 0.015 | 0.001 | 0.015
GL 200 P | 2023-11-22 | 326NF04 | 1 | 266 | 0 | 0 | 0 | 0 |  |  |  | 0 | 0 | 0 | 0 | 0 | 3.338 | 1.932 | 0.433 | 0.188 | 0.282 | 0.082 | 0.088 | 0.029 | 0.016 | 0.005 |  |  | 0.014 | 0.046 | 0.001 | 0.002 | 0.010 | 0.014 | 0.001 | 0.007
GS 400-15 DISA | 2023-11-30 | 334NF08 | 1 | 456 | 285 | 17.9835 | 18.2 | 18.0918 |  |  |  | 0.597 | 32.439 | 0.093 | 0.823 | 0 | 3.379 | 2.861 | 0.199 | 0.031 | 0.036 | 0.026 | 0.012 | 0.003 | 0.005 | 0.004 |  |  | 0.019 | 0.000 | 0.038 | 0.002 | 0.012 | 0.001 | 0.002 | 0.001
GS 400-15 DISA | 2023-11-30 | 334NF09 | 1 | 436 | 305 | 16.6368 | 16.8 | 16.7184 |  |  |  | 0.608 | 34.31 | 0.089 | 0.817 | 0 | 3.378 | 2.618 | 0.205 | 0.028 | 0.034 | 0.023 | 0.010 | 0.001 | 0.006 | 0.003 |  |  | 0.013 | 0.001 | 0.072 | 0.002 | 0.011 | 0.001 | 0.001 | 0.001
GS 400-15 DISA | 2023-11-30 | 334NF10 | 1 | 438 | 301 | 22.0026 | 22.2 | 22.1013 |  |  |  | 0.686 | 27.759 | 0.097 | 0.829 | 0 | 3.377 | 2.783 | 0.205 | 0.034 | 0.035 | 0.025 | 0.012 | 0.001 | 0.006 | 0.003 |  |  | 0.014 | 0.002 | 0.067 | 0.002 | 0.012 | 0.001 | 0.001 | 0.001
GS 400-15 DISA | 2023-11-30 | 334NF11 | 1 | 426 | 294 | 20.6869 | 20.8 | 20.7435 |  |  |  | 0.598 | 32.339 | 0.086 | 0.826 | 0 | 3.383 | 2.705 | 0.204 | 0.026 | 0.034 | 0.024 | 0.010 | 0.001 | 0.005 | 0.002 |  |  | 0.013 | 0.000 | 0.036 | 0.002 | 0.012 | 0.001 | 0.001 | 0.001
GL 200 CP BROYE | 2023-11-28 | 332NF07 | 1 | 244 | 0 | 0 | 0 | 0 |  |  |  | 0 | 0 | 0 | 0 | 0 | 3.066 | 1.612 | 0.386 | 0.208 | 0.187 | 0.158 | 0.074 | 0.021 | 0.018 | 0.004 |  |  | 0.007 | 0.052 | 0.001 | 0.002 | 0.016 | 0.010 | 0.001 | 0.013
GS 600-3 | 2023-11-30 | 334NF04 | 1 | 683 | 386 | 4.8883 | 5.4 | 5.14415 | MAR004 |  |  | 2.435 | -52.47 | 0.467 | 0.839 | 0 | 3.437 | 2.606 | 0.385 | 0.311 | 0.089 | 0.031 | 0.032 | 0.007 | 0.012 | 0.005 |  |  | 0.011 | 0.008 | 0.044 | 0.002 | 0.009 | 0.002 | 0.001 | 0.003
GS 600-3 | 2023-11-30 | 334NF05 | 1 | 668 | 394 | 5.9746 | 6 | 5.9873 | MAR004 |  |  | 2.421 | -46.838 | 0.452 | 0.845 | 0 | 3.546 | 2.580 | 0.396 | 0.294 | 0.089 | 0.029 | 0.030 | 0.009 | 0.013 | 0.005 |  |  | 0.010 | 0.007 | 0.040 | 0.002 | 0.010 | 0.001 | 0.001 | 0.004
GS 600-3 | 2023-11-30 | 334NF06 | 1 | 666 | 372 | 5.5834 | 6.4 | 5.9917 | MAR004 |  |  | 2.452 | -49.122 | 0.457 | 0.837 | 0 | 3.453 | 2.793 | 0.400 | 0.302 | 0.090 | 0.032 | 0.029 | 0.009 | 0.012 | 0.003 |  |  | 0.012 | 0.018 | 0.044 | 0.002 | 0.010 | 0.006 | 0.001 | 0.003
GS 400-15 HWS | 2023-11-30 | 334NF07 | 1 | 426 | 295 | 20.3312 | 20.6 | 20.4656 |  |  |  | 0.562 | 32.705 | 0.084 | 0.82 | 0 | 3.426 | 2.554 | 0.191 | 0.024 | 0.032 | 0.025 | 0.010 | 0.001 | 0.004 | 0.005 |  |  | 0.009 | 0.019 | 0.040 | 0.002 | 0.011 | 0.001 | 0.001 | 0.001
GL 200 P | 2023-11-29 | 333NF06 | 0 | 199 | 0 | 0 | 0 | 0 |  | OK - Dérogation SQ |  | 0 | 0 | 0 | 0 | 0 | 3.592 | 1.895 | 0.410 | 0.213 | 0.173 | 0.164 | 0.062 | 0.026 | 0.020 | 0.003 |  |  | 0.007 | 0.056 | 0.001 | 0.002 | 0.016 | 0.009 | 0.001 | 0.012
GL 250 | 2023-11-29 | 333NF04 | 1 | 259 | 0 | 0 | 0 | 0 |  |  |  | 0 | 0 | 0 | 0 | 0 | 3.109 | 1.740 | 0.693 | 0.170 | 0.120 | 0.075 | 0.046 | 0.019 | 0.016 | 0.004 |  |  | 0.004 | 0.046 | 0.001 | 0.002 | 0.010 | 0.012 | 0.001 | 0.006
GL 200 P SABOT | 2023-11-29 | 333NF01 | 1 | 234 | 0 | 0 | 0 | 0 |  |  |  | 0 | 0 | 0 | 0 | 0 | 2.938 | 1.665 | 0.421 | 0.177 | 0.131 | 0.177 | 0.054 | 0.018 | 0.018 | 0.002 |  |  | 0.005 | 0.050 | 0.001 | 0.002 | 0.013 | 0.005 | 0.002 | 0.008
GL 250 | 2023-11-29 | 333NF07 | 1 | 255 | 0 | 0 | 0 | 0 |  |  |  | 0 | 0 | 0 | 0 | 0 | 2.537 | 1.712 | 0.739 | 0.137 | 0.109 | 0.031 | 0.047 | 0.014 | 0.015 | 0.005 |  |  | 0.005 | 0.034 | 0.001 | 0.002 | 0.008 | 0.008 | 0.001 | 0.005
GL 200 P | 2023-11-28 | 332NF10 | 1 | 248 | 0 | 0 | 0 | 0 |  |  |  | 0 | 0 | 0 | 0 | 0 | 3.258 | 1.832 | 0.463 | 0.156 | 0.121 | 0.067 | 0.048 | 0.013 | 0.016 | 0.003 |  |  | 0.006 | 0.054 | 0.001 | 0.002 | 0.009 | 0.011 | 0.001 | 0.006
GL 250 | 2023-11-28 | 332NF00 -1 | 1 | 250 | 0 | 0 | 0 | 0 |  | E1 |  | 0 | 0 | 0 | 0 | 0
GL 250 | 2023-11-28 | 332NF00 -2 | 1 | 260 | 0 | 0 | 0 | 0 |  | E2 |  | 0 | 0 | 0 | 0 | 0
GL 250 | 2023-11-28 | 332NF00 -3 | 1 | 250 | 0 | 0 | 0 | 0 |  | E3 |  | 0 | 0 | 0 | 0 | 0
GS 450-10 | 2023-12-05 | 339NF07 | 1 | 510 | 361 | 13.2881 | 13.8 | 13.5441 | YAN026 |  |  | 1.216 | 24.056 | 0.154 | 1.645 | 0 | 3.599 | 2.554 | 0.229 | 0.055 | 0.043 | 0.025 | 0.013 | 0.002 | 0.016 | 0.003 |  |  | 0.008 | 0.004 | 0.035 | 0.002 | 0.009 | 0.001 | 0.001 | 0.001
GS 450-10 | 2023-12-05 | 339NF08 | 1 | 490 | 333 | 16.2986 | 16.8 | 16.5493 | YAN026 |  |  | 1.156 | 20.155 | 0.15 | 1.244 | 0 | 3.354 | 2.620 | 0.213 | 0.048 | 0.046 | 0.024 | 0.017 | 0.002 | 0.018 | 0.003 |  |  | 0.008 | 0.008 | 0.043 | 0.002 | 0.009 | 0.001 | 0.001 | 0.001
GS 450-10 | 2023-12-05 | 339NF09 | 1 | 488 | 324 | 14.2552 | 14.4 | 14.3276 | YAN026 |  |  | 1.066 | 24.955 | 0.128 | 1.23 | 0 | 3.416 | 2.682 | 0.205 | 0.043 | 0.037 | 0.023 | 0.012 | 0.001 | 0.016 | 0.004 |  |  | 0.012 | 0.003 | 0.035 | 0.002 | 0.008 | 0.001 | 0.001 | 0.000
GL 200 CP BROYE | 2023-12-05 | 339NF11 | 1 | 211 | 0 | 0 | 0 | 0 |  |  |  | 0 | 0 | 0 | 0 | 0 | 3.214 | 1.977 | 0.472 | 0.147 | 0.095 | 0.326 | 0.054 | 0.012 | 0.012 | 0.006 |  |  | 0.001 | 0.057 | 0.001 | 0.002 | 0.013 | 0.011 | 0.001 | 0.015
GL 250 | 2023-12-04 | 338NF12 | 1 | 252 | 0 | 0 | 0 | 0 |  |  |  | 0 | 0 | 0 | 0 | 0 | 3.252 | 1.758 | 0.680 | 0.141 | 0.110 | 0.104 | 0.044 | 0.013 | 0.014 | 0.006 |  |  | 0.005 | 0.038 | 0.001 | 0.002 | 0.011 | 0.005 | 0.001 | 0.006
GL 250 | 2023-12-04 | 338NF11 | 1 | 288 | 0 | 0 | 0 | 0 |  |  |  | 0 | 0 | 0 | 0 | 0 | 3.278 | 1.738 | 0.708 | 0.149 | 0.110 | 0.096 | 0.040 | 0.013 | 0.015 | 0.006 |  |  | 0.003 | 0.037 | 0.001 | 0.002 | 0.011 | 0.003 | 0.001 | 0.005
GL 250 | 2023-12-05 | 339NF10 | 1 | 271 | 0 | 0 | 0 | 0 |  |  |  | 0 | 0 | 0 | 0 | 0 | 3.120 | 1.622 | 0.642 | 0.140 | 0.107 | 0.050 | 0.043 | 0.014 | 0.014 | 0.005 |  |  | 0.007 | 0.042 | 0.001 | 0.002 | 0.008 | 0.005 | 0.001 | 0.005
GL 200 P SABOT | 2023-11-30 | 334NF01 | 1 | 242 | 0 | 0 | 0 | 0 |  |  |  | 0 | 0 | 0 | 0 | 0 | 2.875 | 1.804 | 0.436 | 0.150 | 0.104 | 0.296 | 0.053 | 0.013 | 0.011 | 0.004 |  |  | 0.004 | 0.051 | 0.001 | 0.002 | 0.013 | 0.011 | 0.001 | 0.013
GL 200 CP BROYE | 2023-12-04 | 338NF08 | 1 | 200 | 0 | 0 | 0 | 0 |  |  |  | 0 | 0 | 0 | 0 | 0 | 3.733 | 1.987 | 0.396 | 0.173 | 0.139 | 0.233 | 0.056 | 0.020 | 0.018 | 0.006 |  |  | 0.001 | 0.061 | 0.001 | 0.002 | 0.015 | 0.011 | 0.001 | 0.013
GL 200 P | 2023-12-05 | 339NF01 | 1 | 221 | 0 | 0 | 0 | 0 |  |  |  | 0 | 0 | 0 | 0 | 0 | 3.237 | 1.781 | 0.415 | 0.132 | 0.099 | 0.106 | 0.043 | 0.013 | 0.013 | 0.006 |  |  | 0.001 | 0.036 | 0.001 | 0.002 | 0.008 | 0.005 | 0.001 | 0.006
GL 200 P SABOT | 2023-12-04 | 338NF07 | 1 | 243 | 0 | 0 | 0 | 0 |  |  |  | 0 | 0 | 0 | 0 | 0 | 3.138 | 1.845 | 0.440 | 0.144 | 0.100 | 0.292 | 0.053 | 0.013 | 0.012 | 0.009 |  |  | 0.001 | 0.056 | 0.001 | 0.002 | 0.012 | 0.010 | 0.001 | 0.014
GL 200 P | 2023-11-30 | 334NF12 | 1 | 237 | 0 | 0 | 0 | 0 |  |  |  | 0 | 0 | 0 | 0 | 0 | 3.247 | 1.722 | 0.483 | 0.133 | 0.108 | 0.071 | 0.048 | 0.013 | 0.012 | 0.004 |  |  | 0.002 | 0.030 | 0.001 | 0.002 | 0.010 | 0.005 | 0.001 | 0.005
GL 200 P | 2023-12-04 | 338NF01 | 1 | 240 | 0 | 0 | 0 | 0 |  |  |  | 0 | 0 | 0 | 0 | 0 | 3.126 | 1.758 | 0.452 | 0.125 | 0.104 | 0.108 | 0.049 | 0.016 | 0.011 | 0.006 |  |  | 0.001 | 0.039 | 0.001 | 0.002 | 0.008 | 0.005 | 0.001 | 0.007
GS 450-10 | 2023-12-06 | 340NF09 | 1 | 486 | 334 | 15.293 | 15.8 | 15.5465 | YAN026 |  |  | 1.145 | 16.162 | 0.138 | 0.842 | 0 | 3.511 | 2.629 | 0.205 | 0.056 | 0.039 | 0.024 | 0.013 | 0.002 | 0.016 | 0.005 |  |  | 0.008 | 0.004 | 0.034 | 0.002 | 0.008 | 0.001 | 0.001 | 0.000
GS 450-10 | 2023-12-06 | 340NF10 | 1 | 490 | 332 | 16.3405 | 16.4 | 16.3703 | YAN026 |  |  | 1.11 | 19.299 | 0.133 | 0.843 | 0 | 3.521 | 2.780 | 0.223 | 0.050 | 0.040 | 0.026 | 0.014 | 0.002 | 0.016 | 0.003 |  |  | 0.013 | 0.006 | 0.041 | 0.002 | 0.009 | 0.001 | 0.001 | 0.000
GS 450-10 | 2023-12-06 | 340NF11 | 1 | 476 | 301 | 18.5544 | 18.6 | 18.5772 | YAN026 |  |  | 1.1 | 22.086 | 0.125 | 0.84 | 0
GS 450-10 | 2023-12-07 | 341NF07 | 1 | 454 | 288 | 19.2921 | 19.4 | 19.3461 | YAN023 |  |  | 1.145 | 26.177 | 0.125 | 0.836 | 0 | 3.350 | 2.693 | 0.212 | 0.044 | 0.037 | 0.028 | 0.012 | 0.001 | 0.018 | 0.003 |  |  | 0.009 | 0.007 | 0.053 | 0.002 | 0.009 | 0.001 | 0.001 | 0.001
GS 500-7 | 2023-12-07 | 341NF06 | 1 | 619 | 399 | 7.8799 | 8.2 | 8.03995 | STB001 |  |  | 1.941 | -43.885 | 0.348 | 0.858 | 0 | 3.472 | 2.593 | 0.384 | 0.175 | 0.097 | 0.028 | 0.031 | 0.009 | 0.016 | 0.006 |  |  | 0.009 | 0.010 | 0.052 | 0.002 | 0.008 | 0.002 | 0.001 | 0.004
GS 500-7 | 2023-12-07 | 341NF03 | 1 | 566 | 366 | 8.5349 | 8.8 | 8.66745 | SNC009;KUH004 |  |  | 1.931 | -35.471 | 0.35 | 0.865 | 0 | 3.559 | 2.678 | 0.415 | 0.175 | 0.098 | 0.026 | 0.031 | 0.008 | 0.016 | 0.008 |  |  | 0.010 | 0.012 | 0.041 | 0.002 | 0.008 | 0.002 | 0.001 | 0.003
GS 600-3 | 2023-11-16 | 320NF06 B-J 8 | 0 | 552 | 402 | 1.5289 | 1.8 | 1.66445 | MAR002 |  |  | 2.928 | -64.802 | 0.521 | 0.869 | 0 | 3.162 | 2.796 | 0.436 | 0.343 | 0.097 | 0.034 | 0.037 | 0.011 | 0.017 | 0.004 |  |  | 0.010 | 0.021 | 0.023 | 0.002 | 0.011 | 0.006 | 0.001 | 0.005
GS 600-3 | 2023-11-16 | 320NF06 B-J 2 | 0 | 543 | 427 | 1.2545 | 1.2 | 1.22725 | MAR002 |  |  | 2.928 | -64.802 | 0.521 | 0.869 | 0 | 3.162 | 2.796 | 0.436 | 0.343 | 0.097 | 0.034 | 0.037 | 0.011 | 0.017 | 0.004 |  |  | 0.010 | 0.021 | 0.023 | 0.002 | 0.011 | 0.006 | 0.001 | 0.005
GS 600-3 | 2023-11-16 | 320NF06 B-J 6 | 1 | 639 | 401 | 3.6881 | 3.8 | 3.74405 | MAR002 |  |  | 2.928 | -64.802 | 0.521 | 0.869 | 0 | 3.162 | 2.796 | 0.436 | 0.343 | 0.097 | 0.034 | 0.037 | 0.011 | 0.017 | 0.004 |  |  | 0.010 | 0.021 | 0.023 | 0.002 | 0.011 | 0.006 | 0.001 | 0.005
GS 600-3 | 2023-11-16 | 320NF06 B-J 4 | 1 | 658 | 427 | 3.3337 | 3.4 | 3.36685 | MAR002 |  |  | 2.928 | -64.802 | 0.521 | 0.869 | 0 | 3.162 | 2.796 | 0.436 | 0.343 | 0.097 | 0.034 | 0.037 | 0.011 | 0.017 | 0.004 |  |  | 0.010 | 0.021 | 0.023 | 0.002 | 0.011 | 0.006 | 0.001 | 0.005
GL 200 P | 2023-12-07 | 341NF01 | 1 | 218 | 0 | 0 | 0 | 0 |  |  |  | 0 | 0 | 0 | 0 | 0 | 3.469 | 2.141 | 0.437 | 0.158 | 0.114 | 0.376 | 0.064 | 0.014 | 0.015 | 0.007 |  |  | 0.003 | 0.061 | 0.001 | 0.002 | 0.013 | 0.011 | 0.001 | 0.015
GL 200 CP BROYE | 2023-12-07 | 341NF09 | 0 | 194 | 0 | 0 | 0 | 0 |  |  |  | 0 | 0 | 0 | 0 | 0 | 3.526 | 1.856 | 0.401 | 0.182 | 0.151 | 0.170 | 0.058 | 0.012 | 0.019 | 0.007 |  |  | 0.001 | 0.052 | 0.001 | 0.002 | 0.015 | 0.009 | 0.001 | 0.011
GL 200 P SABOT | 2023-12-07 | 341NF04 | 1 | 244 | 0 | 0 | 0 | 0 |  |  |  | 0 | 0 | 0 | 0 | 0 | 3.454 | 1.850 | 0.379 | 0.158 | 0.102 | 0.315 | 0.086 | 0.012 | 0.013 | 0.008 |  |  | 0.003 | 0.060 | 0.001 | 0.002 | 0.013 | 0.010 | 0.001 | 0.013
GL 200 P SABOT | 2023-12-06 | 340NF07 | 1 | 250 | 0 | 0 | 0 | 0 |  |  |  | 0 | 0 | 0 | 0 | 0 | 3.167 | 1.798 | 0.446 | 0.131 | 0.090 | 0.293 | 0.051 | 0.012 | 0.010 | 0.004 |  |  | 0.001 | 0.058 | 0.001 | 0.002 | 0.014 | 0.009 | 0.001 | 0.014
GL 200 P | 2023-12-06 | 340NF02 | 1 | 222 | 0 | 0 | 0 | 0 |  |  |  | 0 | 0 | 0 | 0 | 0 | 3.520 | 2.054 | 0.407 | 0.160 | 0.112 | 0.160 | 0.048 | 0.014 | 0.018 | 0.008 |  |  | 0.001 | 0.054 | 0.001 | 0.002 | 0.012 | 0.011 | 0.001 | 0.010
GS 450-10 | 2023-12-11 | 345NF03 | 1 | 483 | 314 | 15.0462 | 15.4 | 15.2231 | YAN023 |  |  | 1.117 | 26.465 | 0.123 | 0.831 | 0 | 3.307 | 2.550 | 0.214 | 0.044 | 0.037 | 0.021 | 0.011 | 0.001 | 0.017 | 0.003 |  |  | 0.009 | 0.003 | 0.037 | 0.002 | 0.007 | 0.001 | 0.001 | 0.000
GL 200 P SABOT | 2023-12-12 | 346NF01 | 1 | 240 | 0 | 0 | 0 | 0 |  |  |  | 0 | 0 | 0 | 0 | 0 | 2.951 | 1.637 | 0.475 | 0.139 | 0.095 | 0.316 | 0.056 | 0.015 | 0.011 | 0.006 |  |  | 0.012 | 0.054 | 0.001 | 0.002 | 0.011 | 0.008 | 0.001 | 0.016
GL 200 P SABOT | 2023-12-11 | 345NF06 | 1 | 221 | 0 | 0 | 0 | 0 |  |  |  | 0 | 0 | 0 | 0 | 0 | 3.185 | 1.790 | 0.440 | 0.134 | 0.096 | 0.295 | 0.057 | 0.015 | 0.012 | 0.006 |  |  | 0.001 | 0.055 | 0.001 | 0.002 | 0.013 | 0.010 | 0.001 | 0.014
GL 250 | 2023-12-11 | 345NF05 | 0 | 222 | 0 | 0 | 0 | 0 |  |  |  | 0 | 0 | 0 | 0 | 0 | 3.048 | 1.823 | 0.695 | 0.148 | 0.125 | 0.073 | 0.051 | 0.016 | 0.019 | 0.006 |  |  | 0.004 | 0.041 | 0.001 | 0.002 | 0.010 | 0.005 | 0.001 | 0.006
GL 200 P | 2023-12-11 | 345NF07 | 1 | 223 | 0 | 0 | 0 | 0 |  |  |  | 0 | 0 | 0 | 0 | 0 | 3.114 | 1.785 | 0.455 | 0.139 | 0.098 | 0.297 | 0.053 | 0.015 | 0.012 | 0.004 |  |  | 0.001 | 0.052 | 0.001 | 0.002 | 0.012 | 0.009 | 0.001 | 0.015
GL 200 CP BROYE | 2023-12-11 | 345NF04 | 0 | 149 | 0 | 0 | 0 | 0 |  |  |  | 0 | 0 | 0 | 0 | 0 | 3.630 | 1.968 | 0.398 | 0.187 | 0.143 | 0.178 | 0.059 | 0.014 | 0.020 | 0.008 |  |  | 0.001 | 0.071 | 0.001 | 0.002 | 0.013 | 0.013 | 0.001 | 0.011
GL 250 | 2023-11-29 | 333NF00 -1 | 1 | 261 | 0 | 0 | 0 | 0 |  | E1 |  | 0 | 0 | 0 | 0 | 0
GL 250 | 2023-11-29 | 333NF00 -2 | 1 | 262 | 0 | 0 | 0 | 0 |  | E2 |  | 0 | 0 | 0 | 0 | 0
GL 250 | 2023-11-29 | 333NF00 -3 | 1 | 252 | 0 | 0 | 0 | 0 |  | E3 |  | 0 | 0 | 0 | 0 | 0
GL 200 P SABOT | 2023-12-12 | 346NF08 | 1 | 261 | 0 | 0 | 0 | 0 |  |  |  | 0 | 0 | 0 | 0 | 0 | 3.036 | 1.722 | 0.459 | 0.129 | 0.112 | 0.278 | 0.059 | 0.015 | 0.011 | 0.006 |  |  | 0.010 | 0.055 | 0.001 | 0.002 | 0.012 | 0.006 | 0.001 | 0.015
GL 250 | 2023-12-12 | 346NF05 | 1 | 279 | 0 | 0 | 0 | 0 |  |  |  | 0 | 0 | 0 | 0 | 0 | 3.090 | 1.708 | 0.649 | 0.139 | 0.121 | 0.082 | 0.080 | 0.024 | 0.016 | 0.005 |  |  | 0.002 | 0.040 | 0.001 | 0.002 | 0.009 | 0.003 | 0.001 | 0.008
GL 200 P SABOT | 2023-12-13 | 347NF01 | 1 | 248 | 0 | 0 | 0 | 0 |  |  |  | 0 | 0 | 0 | 0 | 0 | 3.067 | 1.935 | 0.501 | 0.141 | 0.105 | 0.229 | 0.056 | 0.017 | 0.015 | 0.006 |  |  | 0.007 | 0.042 | 0.001 | 0.002 | 0.014 | 0.005 | 0.001 | 0.009
GS 450-10 | 2023-12-13 | 347NF03 | 1 | 501 | 335 | 14.2995 | 14.6 | 14.4498 | YAN026 |  |  | 1.278 | 28.14 | 0.134 | 1.222 | 0 | 3.417 | 2.647 | 0.229 | 0.047 | 0.038 | 0.054 | 0.013 | 0.002 | 0.017 | 0.002 |  |  | 0.008 | 0.010 | 0.041 | 0.002 | 0.009 | 0.002 | 0.001 | 0.002
GS 450-10 | 2023-12-13 | 347NF04 | 1 | 482 | 319 | 16.657 | 17 | 16.8285 | YAN026 |  |  | 1.174 | 21.009 | 0.135 | 1.229 | 0 | 3.260 | 2.671 | 0.214 | 0.047 | 0.039 | 0.035 | 0.014 | 0.003 | 0.016 | 0.005 |  |  | 0.009 | 0.006 | 0.038 | 0.002 | 0.008 | 0.001 | 0.001 | 0.001
GS 450-10 | 2023-12-13 | 347NF05 | 1 | 489 | 317 | 17.7585 | 17.8 | 17.7793 | YAN026 |  |  | 1.121 | 21.068 | 0.125 | 1.236 | 0 | 3.187 | 2.593 | 0.190 | 0.042 | 0.035 | 0.029 | 0.010 | 0.002 | 0.017 | 0.004 |  |  | 0.006 | 0.016 | 0.031 | 0.002 | 0.008 | 0.001 | 0.001 | 0.001
GS 400-15 DISA | 2023-12-13 | 347NF08 | 1 | 437 | 306 | 21.7971 | 22 | 21.8986 |  |  |  | 0.612 | 29.563 | 0.09 | 1.208 | 0 | 3.284 | 3.007 | 0.216 | 0.024 | 0.031 | 0.028 | 0.010 | 0.002 | 0.006 | 0.003 |  |  | 0.027 | 0.002 | 0.094 | 0.002 | 0.009 | 0.001 | 0.001 | 0.002
GS 400-15 DISA | 2023-12-13 | 347NF11 | 1 | 432 | 288 | 15.1364 | 15.6 | 15.3682 |  |  |  | 0.635 | 27.175 | 0.094 | 1.21 | 0 | 3.465 | 2.666 | 0.202 | 0.026 | 0.033 | 0.040 | 0.011 | 0.001 | 0.005 | 0.004 |  |  | 0.014 | 0.003 | 0.084 | 0.002 | 0.010 | 0.001 | 0.001 | 0.001
GS 400-15 DISA | 2023-12-13 | 347NF10 | 1 | 431 | 305 | 19.1353 | 19.4 | 19.2677 |  |  |  | 0.609 | 32.655 | 0.099 | 1.2 | 0 | 3.473 | 2.689 | 0.192 | 0.035 | 0.032 | 0.030 | 0.011 | 0.002 | 0.006 | 0.004 |  |  | 0.016 | 0.004 | 0.075 | 0.002 | 0.009 | 0.001 | 0.001 | 0.001
GS 400-15 DISA | 2023-12-13 | 347NF09 | 1 | 423 | 298 | 21.2367 | 21.6 | 21.4184 |  |  |  | 0.561 | 32.021 | 0.086 | 1.205 | 0 | 3.276 | 2.616 | 0.192 | 0.022 | 0.030 | 0.026 | 0.009 | 0.001 | 0.005 | 0.003 |  |  | 0.015 | 0.001 | 0.072 | 0.002 | 0.009 | 0.001 | 0.001 | 0.001
GS 400-15 HWS | 2023-12-14 | 348NF03 | 1 | 427 | 290 | 18.3893 | 18.6 | 18.4947 | BUS006 |  |  | 0.57 | 32.263 | 0.085 | 1.206 | 0 | 3.368 | 2.599 | 0.183 | 0.020 | 0.030 | 0.027 | 0.010 | 0.001 | 0.005 | 0.003 |  |  | 0.009 | 0.004 | 0.035 | 0.002 | 0.010 | 0.001 | 0.001 | 0.001
GS 450-10 | 2023-12-14 | 348NF04 | 1 | 459 | 329 | 17.8659 | 18 | 17.933 | YAN026 |  |  | 1.083 | 9.853 | 0.12 | 1.229 | 0 | 3.467 | 2.734 | 0.355 | 0.038 | 0.034 | 0.025 | 0.011 | 0.003 | 0.015 | 0.003 |  |  | 0.011 | 0.004 | 0.041 | 0.002 | 0.008 | 0.001 | 0.001 | 0.001
GS 600-3 | 2023-11-16 | 320NF06 B-J 5 | 1 | 640 | 412 | 4.1184 | 4.6 | 4.3592 | MAR002 |  |  | 2.928 | -64.802 | 0.521 | 0.869 | 0 | 3.162 | 2.796 | 0.436 | 0.343 | 0.097 | 0.034 | 0.037 | 0.011 | 0.017 | 0.004 |  |  | 0.010 | 0.021 | 0.023 | 0.002 | 0.011 | 0.006 | 0.001 | 0.005
GS 600-3 | 2023-11-16 | 320NF06 B-J 1 | 1 | 644 | 410 | 4.138 | 4.6 | 4.369 | MAR002 |  |  | 2.928 | -64.802 | 0.521 | 0.869 | 0 | 3.162 | 2.796 | 0.436 | 0.343 | 0.097 | 0.034 | 0.037 | 0.011 | 0.017 | 0.004 |  |  | 0.010 | 0.021 | 0.023 | 0.002 | 0.011 | 0.006 | 0.001 | 0.005
GS 600-3 | 2023-11-16 | 320NF06 B-J 3 | 1 | 643 | 400 | 3.852 | 4.2 | 4.026 | MAR002 |  |  | 2.928 | -64.802 | 0.521 | 0.869 | 0 | 3.162 | 2.796 | 0.436 | 0.343 | 0.097 | 0.034 | 0.037 | 0.011 | 0.017 | 0.004 |  |  | 0.010 | 0.021 | 0.023 | 0.002 | 0.011 | 0.006 | 0.001 | 0.005
GS 450-10 | 2023-12-15 | 349NF03 | 1 | 477 | 310 | 19.0819 | 19.4 | 19.241 | YAN026 |  |  | 1.135 | 10.607 | 0.137 | 1.248 | 0 | 3.480 | 2.739 | 0.193 | 0.046 | 0.037 | 0.036 | 0.012 | 0.001 | 0.014 | 0.006 |  |  | 0.009 | 0.014 | 0.033 | 0.002 | 0.009 | 0.001 | 0.001 | 0.001
GS 450-10 | 2023-12-15 | 349NF04 | 1 | 456 | 0 | 22.1653 | 23 | 22.5827 | YAN026 |  |  | 1.014 | 23.377 | 0.12 | 1.232 | 0 | 3.538 | 2.757 | 0.190 | 0.040 | 0.035 | 0.023 | 0.011 | 0.001 | 0.015 | 0.005 |  |  | 0.011 | 0.003 | 0.043 | 0.002 | 0.009 | 0.001 | 0.001 | 0.000
GL 200 P SABOT | 2023-12-14 | 348NF01 | 1 | 259 | 0 | 0 | 0 | 0 |  |  |  | 0 | 0 | 0 | 0 | 0 | 3.251 | 1.883 | 0.448 | 0.136 | 0.090 | 0.310 | 0.052 | 0.012 | 0.011 | 0.005 |  |  | 0.002 | 0.051 | 0.001 | 0.002 | 0.011 | 0.008 | 0.001 | 0.015
GL 250 | 2023-12-14 | 348NF02 | 1 | 305 | 0 | 0 | 0 | 0 |  |  |  | 0 | 0 | 0 | 0 | 0 | 3.081 | 1.811 | 0.662 | 0.128 | 0.100 | 0.080 | 0.057 | 0.019 | 0.014 | 0.004 |  |  | 0.007 | 0.044 | 0.001 | 0.002 | 0.009 | 0.005 | 0.001 | 0.005
GL 200 P SABOT | 2023-12-14 | 348NF07 | 1 | 237 | 0 | 0 | 0 | 0 |  |  |  | 0 | 0 | 0 | 0 | 0 | 3.062 | 1.897 | 0.441 | 0.140 | 0.090 | 0.418 | 0.053 | 0.011 | 0.012 | 0.007 |  |  | 0.003 | 0.061 | 0.001 | 0.002 | 0.016 | 0.009 | 0.001 | 0.016
GL 200 P | 2023-12-13 | 347NF12 | 1 | 248 | 0 | 0 | 0 | 0 |  |  |  | 0 | 0 | 0 | 0 | 0 | 3.289 | 2.164 | 0.469 | 0.111 | 0.088 | 0.079 | 0.053 | 0.018 | 0.013 | 0.005 |  |  | 0.001 | 0.030 | 0.001 | 0.002 | 0.009 | 0.003 | 0.001 | 0.007
GL 200 P | 2023-12-18 | 352NF01 | 1 | 257 | 0 | 0 | 0 | 0 |  |  |  | 0 | 0 | 0 | 0 | 0 | 3.444 | 1.887 | 0.384 | 0.153 | 0.093 | 0.329 | 0.047 | 0.012 | 0.018 | 0.004 |  |  | 0.011 | 0.055 | 0.001 | 0.002 | 0.012 | 0.007 | 0.002 | 0.015
GL 200 CP BROYE | 2023-12-18 | 352NF11 | 1 | 220 | 0 | 0 | 0 | 0 |  |  |  | 0 | 0 | 0 | 0 | 0 | 3.122 | 1.710 | 0.391 | 0.203 | 0.165 | 0.172 | 0.058 | 0.011 | 0.018 | 0.007 |  |  | 0.010 | 0.043 | 0.001 | 0.002 | 0.014 | 0.006 | 0.001 | 0.011
GL 200 P SABOT | 2023-12-18 | 352NF07 | 1 | 255 | 0 | 0 | 0 | 0 |  |  |  | 0 | 0 | 0 | 0 | 0 | 3.138 | 1.988 | 0.379 | 0.155 | 0.088 | 0.288 | 0.046 | 0.010 | 0.019 | 0.006 |  |  | 0.001 | 0.052 | 0.001 | 0.002 | 0.011 | 0.006 | 0.002 | 0.013
GL 200 P SABOT | 2023-12-15 | 349NF01 | 1 | 211 | 0 | 0 | 0 | 0 |  |  |  | 0 | 0 | 0 | 0 | 0 | 3.194 | 1.832 | 0.367 | 0.154 | 0.086 | 0.328 | 0.045 | 0.011 | 0.020 | 0.005 |  |  | 0.002 | 0.102 | 0.002 | 0.002 | 0.012 | 0.012 | 0.001 | 0.014
GL 200 CP BROYE | 2023-12-15 | 349NF05 | 1 | 240 | 0 | 0 | 0 | 0 |  |  |  | 0 | 0 | 0 | 0 | 0 | 3.485 | 1.731 | 0.398 | 0.209 | 0.173 | 0.177 | 0.063 | 0.015 | 0.017 | 0.007 |  |  | 0.006 | 0.054 | 0.001 | 0.002 | 0.014 | 0.008 | 0.001 | 0.012
GL 250 | 2023-12-18 | 352NF10 | 0 | 225 | 0 | 0 | 0 | 0 | BUS011 |  |  | 0 | 0 | 0 | 0 | 0 | 3.194 | 1.812 | 0.690 | 0.159 | 0.116 | 0.067 | 0.060 | 0.016 | 0.026 | 0.008 |  |  | 0.017 | 0.039 | 0.001 | 0.002 | 0.007 | 0.005 | 0.001 | 0.006
GS 500-7 | 2023-12-18 | 352NF09 | 1 | 562 | 354 | 9.3548 | 9.6 | 9.4774 | FDR001 |  |  | 1.668 | -12.011 | 0.288 | 1.353 | 0 | 3.330 | 2.574 | 0.369 | 0.132 | 0.083 | 0.032 | 0.029 | 0.008 | 0.014 | 0.008 |  |  | 0.008 | 0.012 | 0.031 | 0.002 | 0.009 | 0.001 | 0.001 | 0.004
GS 400-15 HWS | 2023-12-19 | 353NF08 | 1 | 424 | 296 | 19.648 | 19.6 | 19.624 | BUS006 |  |  | 0.647 | 33.237 | 0.09 | 1.212 | 0 | 3.295 | 2.769 | 0.193 | 0.023 | 0.031 | 0.032 | 0.010 | 0.007 | 0.006 | 0.007 |  |  | 0.010 | 0.005 | 0.051 | 0.002 | 0.011 | 0.001 | 0.002 | 0.001
GS 450-10 | 2023-12-19 | 353NF10 | 1 | 478 | 414 | 13.9824 | 14.2 | 14.0912 | YAN026 |  |  | 1.07 | 22.274 | 0.125 | 1.237 | 0 | 3.219 | 3.043 | 0.199 | 0.041 | 0.034 | 0.020 | 0.011 | 0.002 | 0.017 | 0.005 |  |  | 0.012 | 0.003 | 0.040 | 0.002 | 0.010 | 0.001 | 0.001 | 0.001
GS 450-10 | 2023-12-19 | 353NF11 | 1 | 472 | 384 | 20.2226 | 20.8 | 20.5113 | YAN026 |  |  | 1.086 | 31.109 | 0.127 | 1.228 | 0 | 3.297 | 2.708 | 0.192 | 0.043 | 0.036 | 0.022 | 0.012 | 0.002 | 0.016 | 0.005 |  |  | 0.011 | 0.003 | 0.037 | 0.002 | 0.009 | 0.001 | 0.001 | 0.001
GS 450-10 | 2023-12-19 | 353NF09 | 1 | 468 | 374 | 17.6941 | 17.8 | 17.7471 | YAN026 |  |  | 1.051 | 20.609 | 0.128 | 1.237 | 0 | 3.279 | 2.594 | 0.203 | 0.041 | 0.036 | 0.027 | 0.013 | 0.002 | 0.015 | 0.005 |  |  | 0.009 | 0.004 | 0.032 | 0.002 | 0.009 | 0.001 | 0.001 | 0.001
GL 250 | 2023-12-19 | 353NF12 | 1 | 335 | 0 | 0 | 0 | 0 |  |  |  | 0 | 0 | 0 | 0 | 0 | 3.124 | 1.677 | 0.589 | 0.161 | 0.107 | 0.041 | 0.041 | 0.014 | 0.024 | 0.005 |  |  | 0.001 | 0.037 | 0.001 | 0.002 | 0.007 | 0.003 | 0.001 | 0.005
GL 200 P SABOT | 2023-12-19 | 353NF07 | 1 | 285 | 0 | 0 | 0 | 0 |  |  |  | 0 | 0 | 0 | 0 | 0 | 3.254 | 1.764 | 0.380 | 0.158 | 0.092 | 0.325 | 0.054 | 0.012 | 0.020 | 0.008 |  |  | 0.001 | 0.051 | 0.001 | 0.002 | 0.011 | 0.009 | 0.001 | 0.014
GL 200 P | 2023-12-19 | 353NF01 | 1 | 283 | 0 | 0 | 0 | 0 |  |  |  | 0 | 0 | 0 | 0 | 0 | 3.177 | 1.753 | 0.328 | 0.124 | 0.088 | 0.114 | 0.039 | 0.011 | 0.020 | 0.006 |  |  | 0.003 | 0.029 | 0.001 | 0.002 | 0.007 | 0.001 | 0.001 | 0.006