## Recette
Article | Prix | Proportion | Valeur (/T) | ONO | Impurete | C | Si | Mn | Cu | Cr | P | Ni | Mo | Sn | Sb | Al | S | Mg | Pb | Ti | As | Bi | V
FDN0609 FONTE D'AFFINAGE | 530 | 0.399 | 211.661 |  |  | 4.25 | 0.763 | 0.038 | 0.001 | 0.019 | 0.027 | 0.002 | 0.007 | 0.001 | 0.003 | 0.003 | 0.014 | 0.004 | 0.005 | 0.011 | 0.001 | 0.004 | 0
13 Retour Bleu | 530 | 0.35 | 185.5 |  |  | 3.65 | 2.64 | 0.22 | 0.06 | 0.05 | 0.03 | 0.01 | 0.01 | 0.02 | 0.01 | 0.01 | 0.01 | 0.05 | 0 | 0.01 | 0.001 | 0 | 0.01
FDN1204. FRITE HAUT SILICIUM | 507 | 0.099 | 50.378 |  |  | 0.1 | 3 | 0.15 | 0.125 | 0.035 | 0.01 | 0.013 | 0.001 | 0.058 | 0.007 | 0.036 | 0.017 | 0.001 | 0.002 | 0.004 | 0.005 | 0.002 | 0
FDN0184 Disque | 430 | 0.09 | 38.56 |  |  | 3.5 | 1.9 | 0.45 | 0.2 | 0.16 | 0.04 | 0 | 0 | 0 | 0 | 0 | 0.16 | 0 | 0 | 0 | 0 | 0 | 0
FDN1221 RAILS DE CHEMIN DE FER 40CM | 423.9 | 0.021 | 8.933 |  |  | 0.1 | 0.335 | 0.98 | 0.041 | 0.051 | 0.018 | 0.021 | 0.004 | 0.003 | 0.008 | 0.002 | 0.014 | 0.001 | 0.002 | 0.001 | 0.002 | 0.002 | 0.005
92658100 E3C Cubilot | 430 | 0.02 | 8.589 |  |  | 0.1 | 0.175 | 1.1 | 0.1 | 0.09 | 0.014 | 0.031 | 0.001 | 0.003 | 0.006 | 0.035 | 0.003 | 0.001 | 0.002 | 0.007 | 0.003 | 0.001 | 0.001
FDN1203 BROYÉ AUTOMOBILE | 383 | 0.014 | 5.486 |  |  | 0.5 | 0.5 | 0.5 | 0 | 0.35 | 0 | 0 | 0 | 0 | 0 | 0 | 0 | 0 | 0 | 0 | 0 | 0 | 0
FDN1206 SABOTS DE FREINS SNCF | 435 | 0.004 | 1.9 |  |  | 3.7 | 1.4 | 0.8 | 0.14 | 0.1 | 0.85 | 0.08 | 0.02 | 0 | 0 | 0 | 0.21 | 0 | 0 | 0.07 | 0 | 0 | 0.04
FDN0207 FERRO SILICIUM 75 | 2100 | 0.004 | 7.422 |  |  | 0 | 75 | 0 | 0 | 0 | 0.02 | 0 | 0 | 0 | 0 | 0.08 | 0 | 0 | 0 | 0 | 0 | 0 | 0
FDN1089. CARBONE 99.05 5-10MM | 991 | 0.002 | 2.179 |  |  | 90 | 0 | 0 | 0 | 0 | 0 | 0 | 0 | 0 | 0 | 0 | 0 | 0 | 0 | 0 | 0 | 0 | 0
Resultats | 6759.9 | 1.003 | 520.608 | 0.159531 | 1.15572109 | 3.50405 | 2.019572 | 0.200292 | 0.055195 | 0.051117 | 0.030001 | 0.006966 | 0.006576 | 0.013264 | 0.005678 | 0.009323 | 0.026363 | 0.019236 | 0.002275 | 0.008726 | 0.001346 | 0.001856 | 0.003785